## DStoWashing-F
Test Report Number 报告编号: | [29 empty] | Test Report Number 报告编号: | [5 empty] | 87.405.26.10001.01
Dimensional Stability to Washing 尺寸稳定性-水洗
Dimensional Stability to Washing/ Dry-cleaning尺寸稳定性-水洗/干洗 | [29 empty] | ISO 5077:2007/ISO 3759:2011/ISO 6330:2021
[30 empty] | Procedure No: |  |  | 3M | Using horizontal axis, front-loading type machine: Machine wash at | [14 empty] | 30
Procedure No: | [5 empty] | Using horizontal axis, front-loading type machine: | [18 empty] | Machine wash at |  |  |  |  | degree C with _2.0_ kg total dry mass ( | [6 empty] | Type III (100% Polyester) | [8 empty] | + specimen) and
3%TAED+20% sodium perborate, | [12 empty] | / | iron. | [15 empty] | "77%" ECE(A)+3%TAED+20% sodium perborate, | [7 empty] | Line Dry | [5 empty] | , | Cool Iron |  |  | .
-
[30 empty] | Sample 样品 |  |  |  | A |  |  | A Cool Iron
Lengthwise经向(%)
Test No. |  |  | ( | ) |  |  |  | ( |  | ), | Machine wash at | [9 empty] | °F with 4lb loading， | [6 empty] | cycle， |  | Widthwise纬向(%)
[30 empty] | Sample样品 |  | A | [6 empty] | Sample样品 |  |  | A Cool Iron
Sample样品 | [13 empty] | Sample样品 | [16 empty] | Original |  | After | 1 | wash | Shrinkage | Average |  |  |  | Original |  | After |  | 1 | wash | Shrinkage |  |  | Average
Sample样品 | [13 empty] | Sample样品 | [16 empty] | (cm) |  | (cm) |  |  | (%) | (%) |  |  |  | (cm) |  | (cm) |  |  |  | (%) |  |  | (%)
|  | Original |  | After |  | wash | Shrinkage |  |  |  | Average | [5 empty] | Original |  |  | After |  | wash |  | Shrinkage |  |  | Average |  |  | Warp1 | [8 empty] | Warp1
|  | (cm) |  | (cm) |  |  | (%) |  |  |  | (%) | [5 empty] | (cm) |  |  | (cm) |  |  |  | (%) |  |  | (%) |  |  | Warp2 | [8 empty] | Warp2
Warp1 | [13 empty] | Warp1 | [15 empty] | Warp3 | [8 empty] | Warp3
Warp2 | [13 empty] | Warp2 | [15 empty] | Weft1 | [8 empty] | Weft1
Warp3 | [13 empty] | Warp3 | [15 empty] | Weft2 | [8 empty] | Weft2
Weft1 | [13 empty] | Weft1 | [15 empty] | Weft3 | [8 empty] | Weft3
Weft2 | [13 empty] | Weft2 | [15 empty] | Remark 备注（+）Means Extension 伸长 | [9 empty] | （-）Means Shrinkage
Weft3 | [13 empty] | Weft3
|  | (cm) |  | (cm) |  |  | (%) |  |  |  | (%) | [5 empty] | (cm) |  |  | (cm) |  |  |  | (%) |  |  | (%) |  |  | Sample样品 | [8 empty] | Sample样品
Warp1 | [13 empty] | Warp1 | [16 empty] | Original |  | After |  | wash | Shrinkage | Average |  |  |  | Original |  | After |  |  | wash | Shrinkage |  |  | Average
Warp2 | [13 empty] | Warp2 | [16 empty] | (cm) |  | (cm) |  |  | (%) | (%) |  |  |  | (cm) |  | (cm) |  |  |  | (%) |  |  | (%)
Warp3 | [13 empty] | Warp3 | [15 empty] | Warp1 | [8 empty] | Warp1
Weft1 | [13 empty] | Weft1 | [15 empty] | Warp2 | [8 empty] | Warp2
Weft2 | [13 empty] | Weft2 | [15 empty] | Warp3 | [8 empty] | Warp3
Weft3 | [13 empty] | Weft3 | [15 empty] | Weft1 | [8 empty] | Weft1
Remark 备注（+）Means Extension 伸长 | [15 empty] | （-）Means Shrinkage | [13 empty] | Weft2 | [8 empty] | Weft2
| iron. | [28 empty] | Weft3 | [8 empty] | Weft3
[30 empty] | Remark 备注（+）Means Extension 伸长 | [9 empty] | （-）Means Shrinkage
Hand wash at |  |  |  |  | °C/F | [5 empty] | dry. | [18 empty] | Equipment No(设备号)：SFL-NGB-EQP-
Procedure No: | [5 empty] | ,Machine wash at | [8 empty] | °C with AATCC 1993 Standard Reference Detergent
|  |  | cycle, |  |  |  |  | dry. | [20 empty] | Average
(%)
Immerse samples for 1h at | [8 empty] | °C， | [7 empty] | dry，with 0.5g/l neutral nonionic wetting agent.
Test No. |  |  |  | ,Machine wash at | [7 empty] | °C with 77％ECE(A)+3%TAED+20% sodium perborate /ECE(B)
detergent, | [5 empty] | cycle, | [6 empty] | dry.
Miele: Machine wash at | [7 empty] | °C with | [5 empty] | detergent,using domestic washing machine,Cotton
procedure/Minimum iron procedure/Delicates procedure/Wollens procedure, with 2.0kg total dry
ballast , |  |  |  |  | dry, |  |  | iron.
For Esprit: Machine wash at | [9 empty] | °C with Ariel Color Washing Powder/Liquid detergent,using domestic | [18 empty] | Average
washing machine,Normal cycle/Gentle cycle/Wool cycle, | [21 empty] | dry, |  |  |  | iron. hand wash at |  |  | (%)
|  |  | dry, |  | iron.
Special Care Instruction
Dry-cleaning: | [16 empty] | materials
Sample样品 | [17 empty] | Sample样品
|  | Original |  |  | After Wash |  |  |  | Shrinkage |  |  |  |  | Average |  |  |  |  | Original |  |  |  | After Wash |  |  |  | Shrinkage
|  | (cm) |  |  | (cm) |  |  |  | (%) |  |  |  |  | (%) |  |  |  |  | (cm) |  |  |  | (cm) |  |  |  | (%)
Warp1
Warp2
Warp3
Weft1
Weft2
Weft3
Sample样品 | [17 empty] | Sample样品
|  | Original |  |  | After Wash |  |  |  | Shrinkage |  |  |  |  | Average |  |  |  |  | Original |  |  |  | After Wash |  |  |  | Shrinkage
|  | (cm) |  |  | (cm) |  |  |  | (%) |  |  |  |  | (%) |  |  |  |  | (cm) |  |  |  | (cm) |  |  |  | (%)
Warp1
Warp2
Warp3
Weft1
Weft2
Weft3
Remark备注: (+) Means Extension伸长 (-) Means Shrinkage收缩
Equipment No(设备号)：SFL-NGB-EQP-

## AppearanceAfterWashing
Test Report Number 报告编号: | [27 empty] | Test Report Number 报告编号: | [6 empty] | 87.405.26.10001.01
Appearance After Washing/Dry-cleaning 水洗/干洗后外观
TÜV SÜD GTP 160832
Procedure No: | [5 empty] | Using horizontal axis, front-loading type machine: | [15 empty] | Machine wash at | [5 empty] | .Seam twisting | [5 empty] | A
degree C with _2.0_ kg total dry mass | [10 empty] | （ | [8 empty] | + | specimen) |  |  |  | and "77%" ECE(A)+ | [8 empty] | Original |  | After | 1 | Wash |  | Original |  |  | After | Wash |  | Original |  |  | After |  | Wash
3%TAED+20% sodium perborate, | [11 empty] | / | iron. | [14 empty] | L（cm/inch）长
S（cm/inch）宽
Skew&Spirality（%）
Test No. |  |  | ( | ) |  |  | ( |  | ), | Machine wash at | [7 empty] | °F with 4lb loading， | [7 empty] | cycle， |  | Remark: |  |  | Skews & Spirality(%) = S/L ×100 | [8 empty] | L = Lengthwise dimension
| iron. | [29 empty] | S = Skewness dimension
General Appearance
Hand wash at |  |  |  |  | °C/F |  |  |  |  | dry. | [17 empty] | Observation on washed sample After | [7 empty] | 1 | wash, |  | Cool Iron |  |  | A |  |  |  |  | ：(fail 拍照)
1. ( ) Color change: (Grade/Class )
Procedure No: | [5 empty] | ,Machine wash at | [7 empty] | °C with AATCC 1993 Standard Reference Detergent | [13 empty] | 2. ( ) Cross staining: (Grade/Class )
|  |  | cycle, |  |  |  | dry. | [20 empty] | 3. ( ) Pilling: (Grade/Class ) Negligible /slight / moderate /severe pilling
4. ( ) Shape: Negligible skewness / spirality
Immerse samples for 1h at | [7 empty] | °C， | [6 empty] | dry，with 0.5g/l neutral nonionic wetting agent. | [12 empty] | 5. ( ) Seam: Negligible change
Test No. |  |  |  | ,Machine wash at | [6 empty] | °C with 77％ECE(A)+3%TAED+20% sodium perborate /ECE(B) | [16 empty] | 6. ( ) Print：Negligible change
7. ( ) Embroidery: Negligible change
Miele: Machine wash at | [6 empty] | °C with | [5 empty] | detergent,using domestic washing machine,Cotton | [14 empty] | 8. ( ) Applique: Negligible change
procedure/Minimum iron procedure/Delicates procedure/Wollens procedure, with 2.0kg total dry | [27 empty] | 9.( ) Trademark: Negligible change
ballast , |  |  |  |  | dry, |  | iron. | [20 empty] | 10.( )Label: Negligible change
11.( )Trim and Accessories: Negligible change
For Esprit: Machine wash at | [8 empty] | °C with Ariel Color Washing Powder/Liquid detergent,using domestic | [18 empty] | 12.( )Button: Negligible change
washing machine,Normal cycle/Gentle cycle/Wool cycle, | [18 empty] | dry, |  |  |  | iron. hand wash at |  |  |  |  | 13.( )Zipper: Negligible change | [11 empty] | 20.( )Coating:
|  |  | dry, |  | iron. | [22 empty] | 14.( )Velcro tape: Negligible change | [12 empty] | · |  | Delamination: | [5 empty] | yes / no
[28 empty] | 15.( )Tape/Rope: Negligible change | [12 empty] | · |  | Cracking: | [5 empty] | yes / no
Special Care Instruction | [27 empty] | 16.( )Snap: Negligible change | [12 empty] | · |  | Coating lost: | [5 empty] | yes / no
Dry-cleaning: | [14 empty] | materials | [12 empty] | 17.( )Sequin: Negligible change | [12 empty] | · |  | Crepe: | [5 empty] | yes / no
18.( )Bead: Negligible change
19.( )Adhesive interlining: Negligible delamination of washed sample.
Sample样品 | [15 empty] | Sample样品 | [11 empty] | Remarks: Grey scale rating is based on the 5-step of 1 to 5, where 1 is bad and 5 is good.
|  | Original |  |  | After Wash |  |  | Shrinkage |  |  |  |  | Average |  |  |  | Original |  |  | After Wash |  |  |  | Shrinkage |  |  | Average
|  | (cm) |  |  | (cm) |  |  | (%) |  |  |  |  | (%) |  |  |  | (cm) |  |  | (cm) |  |  |  | (%) |  |  | (%) | Comments: General appearance of washed/dry-cleaning sample is satisfactory/ unsatisfactory
Warp1 | [29 empty] | (due to point )
Weft3 | [27 empty] | √ | Washing procedure same as Dimensional Stability Test.
[28 empty] | Procedure No: |  |  |  | 3M | Using horizontal axis, front-loading type machine: Machine wash at | [16 empty] | 30
[28 empty] | degree C with _2.0_ kg total dry mass ( | [8 empty] | Type III (100% Polyester) | [8 empty] | + specimen) and
[28 empty] | "77%" ECE(A)+3%TAED+20% sodium perborate, | [10 empty] | Line Dry |  |  |  |  | , | Cool Iron |  |  | .
-
Procedure No: |  |  |  |  | Using horizontal axis, front-loading type machine: Machine wash at
Dry-cleaning Procedure：
materials
degree C with _2.0_ kg total dry mass ( | [18 empty] | + specimen) and | [8 empty] | Equipment No(设备号)：SFL-NGB-EQP-
"77%" ECE(A)+3%TAED+20% sodium perborate, | [17 empty] | , |  |  |  | .
Average
(%)
Sample样品 | [15 empty] | Sample样品
|  | Original |  |  | After Wash |  |  | Shrinkage |  |  |  |  | Average |  |  |  | Original |  |  | After Wash |  |  |  | Shrinkage
|  | (cm) |  |  | (cm) |  |  | (%) |  |  |  |  | (%) |  |  |  | (cm) |  |  | (cm) |  |  |  | (%)
Warp1
Warp2
Warp3
Weft1
Weft2
Weft3
Remark备注: (+) Means Extension伸长 (-) Means Shrinkage收缩
Equipment No(设备号)：SFL-NGB-EQP-