## AppearanceAfterWashing-G
Test Report Number 报告编号: | [5 empty] | 10001 | [11 empty] | Test Report Number 报告编号: | [6 empty] | 10001
Appearance After Washing 水洗后外观-Garments | [17 empty] | 2-Colour Fastness to Actual Laundering 实际洗涤色牢度
1-Dimensional Stability to Washing 尺寸稳定性-水洗
JAKO norm QMAA-UP02-04 | [17 empty] | Sample 样品 |  |  |  | A
Miele: Machine wash at: |  |  |  |  | 40 | °C with 40g Persil detergent,using domestic washing machine, | [11 empty] | After |  | Wash |  |  | Staining on multi-fiber stripe多纤维条沾色 |  |  |  | Acetate醋酯/Triacetate三醋酯 4
Cotton procedure |  |  | , with 4.0kg total dry ballast, |  |  |  | Tumble Dry |  |  |  |  | .
Runtime | 1:50h |  |  | (h:min), spinning cycle |  |  |  | 1400rpm |  |  | (r/min).（正面洗，不可翻转洗） | [15 empty] | Cotton棉 4/5
[17 empty] | (cotton<=±5%, synthetics <=±3%;) |  | 5 | [7 empty] | Nylon尼龙 4
[6 empty] | Original 洗前尺寸 (cm/inch) |  | After | 5 | wash | After | 5 | wash | Shrinkage(%) 收缩率 |  | Shrinkage(%) 收缩率 | [10 empty] | Polyester/Silk涤纶/丝 4/5
[8 empty] | 洗后尺寸 (cm/inch) |  |  | 洗后尺寸 (cm/inch) | [15 empty] | Acrylic/Viscose腈纶/粘胶 4/5
Sample样品 |  | A | [11 empty] | After | wash | After | wash | [9 empty] | Wool羊毛 4/5
Front length from high point | [17 empty] | Appearance After Washing 水洗后外观-Garments
shoulder to bottom(前片衣长)
Centre back length(后片衣长) | [17 empty] | 3-Dimensional Stability to Washing 尺寸稳定性-水洗
Sleeve length(袖长) | [17 empty] | .Seam twisting
Chest circumference(胸围) | [23 empty] | Original |  | After 5 Wash |  | Original | After 5 Wash |  | Original | After 5 Wash
Waist circumference(腰围) | [17 empty] | L（cm/inch）长
Hem circumference(下摆) | [17 empty] | S（cm/inch）宽
Across shoulder(肩宽) | [17 empty] | Skew&Spirality（%）
Armhole circumference(袖拢) | [17 empty] | Remark: |  |  | Skews & Spirality(%) = S/L ×100 | [6 empty] | L = Lengthwise dimension
Collar circumference(领圈周长) | [20 empty] | S = Skewness dimension
Sleeve opening(袖口)
Hood: height(帽: 高 | [17 empty] | Observation on washed sample After___5__wash 样品 | [9 empty] | A |  | ：(fail 拍照)
width 宽) | [17 empty] | 1. ( ) Color change: (Grade： )
High Collar: neck height(领高) | [17 empty] | 2. ( ) Cross staining: (Grade： )
neck opening(领围) | [17 empty] | 3. ( ) Pilling: (Grade/Class ) Negligible /slight / moderate /severe pilling
Waist circumference(腰围) | [17 empty] | 4. ( ) Shape: Negligible skewness / spirality
Hips circumference(臀围) | [17 empty] | 5. ( ) Seam: Negligible change
Front Rise(前档) | [17 empty] | 6. ( ) Print：Negligible change
Back Rise(后裆) | [17 empty] | 7. ( ) Negligible /slight / moderate /severe peel off was found on the print” .
Inseam(内缝长) | [17 empty] | 8. ( ) Embroidery: Negligible change
Out seam(外缝长) | [17 empty] | 9. ( ) Applique: Negligible change
Side seams(侧缝长) | [17 empty] | 10.( ) Trademark: Negligible change
Leg opening(裤口) | [17 empty] | 11.( )Label: Negligible change
Skirt opening(裙摆) | [17 empty] | 12.( )Trim and Accessories: Negligible change
Skirt length(裙长) | [17 empty] | 13.( )Button: Negligible change
Equipment No(设备号)：SFL-NGB-EQP- | [17 empty] | 14.( )Zipper: Negligible change
15.( )Velcro tape: Negligible change
16.( )Tape/Rope: Negligible change
17.( )Snap: Negligible change
18.( )Sequin: Negligible change
19.( )Bead / Coating : Negligible change
20.( )Adhesive interlining: Negligible delamination of washed sample.
Remarks: Grey scale rating is based on the 5-step of 1 to 5, where 1 is bad and 5 is good.
Comments: General appearance of washed/dry-cleaning sample is satisfactory/ unsatisfactory due to point
Equipment No(设备号)：SFL-NGB-EQP-