## PM01Washing-G
Test Report Number 报告编号: |  |  |  | 87.405.26.12906.01
Dimensional Stability to Washing 尺寸稳定性-水洗
BS EN ISO 5077:2008/BS EN ISO 3759:2011/BS EN ISO 6330:2021
Procedure No: |  | 3M | Using horizontal axis, front-loading type machine: Machine wash at | [11 empty] | 30
degree C with _2.0_ kg total dry mass ( |  |  |  |  | Type III (100% Polyester) | [6 empty] | + specimen) and
77%ECE(A)+3%TAED+20%Sodium Perborate | [7 empty] | ， |  |  |  |  | , | / Iron
-
|  |  |  | Original 洗前尺寸 (cm) |  | After | 5 | wash | After | 23 | wash | Shrinkage(%) 收缩率 |  |  | Shrinkage(%) 收缩率
[6 empty] | 洗后尺寸 (cm) |  |  | 洗后尺寸 (cm)
Sample样品 | A | [10 empty] | After | 5 | wash | After | 23 | wash
Front length from high point
shoulder to bottom(前片衣长)
Centre back length(后片衣长)
Sleeve length(袖长)
Chest circumference(胸围)
Waist circumference(腰围)
Hem circumference(下摆)
Across shoulder(肩宽)
Armhole circumference(袖拢)
Collar circumference(领圈周长)
Sleeve opening(袖口)
Hood: height(帽: 高
width 宽)
High Collar: neck height(领高)
neck opening(领围)
Waist circumference(腰围)
Hips circumference(臀围)
Front Rise(前档)
Back Rise(后裆)
Inseam(内缝长)
Out seam(外缝长)
Side seams(侧缝长)
Leg opening(裤口)
Skirt opening(裙摆)
Skirt length(裙长)
Equipment No(设备号)：SFL-NGB-EQP-
Test Report Number 报告编号: |  |  |  | 87.405.26.12906.01
Dimensional Stability to Washing 尺寸稳定性-水洗
BS EN ISO 5077:2008/BS EN ISO 3759:2011/BS EN ISO 6330:2021
Procedure No: |  | 3M | Using horizontal axis, front-loading type machine: Machine wash at | [11 empty] | 30
degree C with _2.0_ kg total dry mass ( |  |  |  |  | Type III (100% Polyester) | [6 empty] | + specimen) and
77%ECE(A)+3%TAED+20%Sodium Perborate | [7 empty] | ， |  |  |  |  | , | / Iron
-
|  |  |  | Original 洗前尺寸 (cm) |  | After | 32 | wash | After | 45 | wash | Shrinkage(%) 收缩率 |  |  | Shrinkage(%) 收缩率
[6 empty] | 洗后尺寸 (cm) |  |  | 洗后尺寸 (cm)
Sample样品 | A | [10 empty] | After | 32 | wash | After | 45 | wash
Front length from high point
shoulder to bottom(前片衣长)
Centre back length(后片衣长)
Sleeve length(袖长)
Chest circumference(胸围)
Waist circumference(腰围)
Hem circumference(下摆)
Across shoulder(肩宽)
Armhole circumference(袖拢)
Collar circumference(领圈周长)
Sleeve opening(袖口)
Hood: height(帽: 高
width 宽)
High Collar: neck height(领高)
neck opening(领围)
Waist circumference(腰围)
Hips circumference(臀围)
Front Rise(前档)
Back Rise(后裆)
Inseam(内缝长)
Out seam(外缝长)
Side seams(侧缝长)
Leg opening(裤口)
Skirt opening(裙摆)
Skirt length(裙长)
Equipment No(设备号)：SFL-NGB-EQP-

## Spirality-G
Test Report Number 报告编号: | [5 empty] | 87.405.26.12906.01
Determination of spirality after laundering 洗后的扭曲测定
BS EN ISO 16322-3:2021,Procedure B | [8 empty] | Part 3:woven and knitted garments
After |  | - | wash
Method A: Garment,within-panel: Normal procedure 方法A：服装衣片法：常规评定法
Sample 样品 |  |  |  |  | AA' (cm) |  |  |  | A'B(cm) |  |  |  | X(%)
X=100´(AA’/A’B)
Method A: Garment,within-panel: Alternative procedure 1 方法A：服装衣片法：可选评定法1
Sample 样品 |  |  |  |  | AC (cm) |  |  |  | BD(cm) |  |  |  | X(%)
X=100×[2(AC-BD)/(AC+BD)]
Method A: Garment,within-panel: Alternative procedure 2 方法A：服装衣片法：可选评定法2
Sample 样品 |  |  |  |  | AA' (cm) |  | DD' (cm) |  |  | AB(cm) |  | CD(cm) |  | X(%)
X=100´[(AA’+DD’)/(AB+CD)]
Method B: Garment,side-panel 方法B：服装侧缝法(洗前如存在扭曲,同样方法测量,洗后扭曲包含洗前扭曲)
Sample 样品 |  |  |  |  | AA‘ (cm) |  |  |  | AB(cm) |  |  |  | X(%)
A × 5
A × 23
X=100´(AA’/AB)
√ | Wash procedure same as Dimensional Stability Test
|  |  |  | Method A: Garment,within-panel | [6 empty] | Method B: Garment,side-panel
Method A: Garment,within-panel | [6 empty] | Method A: Garment,within-panel | [5 empty] | Method B: Garment,side-panel
|  | Normal procedure | [5 empty] | Alternative procedure
Equipment No(设备号)：SFL-NGB-EQP-
A
D
B
C
A’
D’
A
B
Y
Z
A’
B
A’
A
B
A
Z
Y
50cm
7.5cm
A
B
C
D
25cm
25cm
7.5cm
A
B

## Spirality-G_G0_1
Test Report Number 报告编号: | [5 empty] | 87.405.26.12906.01
Determination of spirality after laundering 洗后的扭曲测定
BS EN ISO 16322-3:2021,Procedure B | [8 empty] | Part 3:woven and knitted garments
After |  | - | wash
Method A: Garment,within-panel: Normal procedure 方法A：服装衣片法：常规评定法
Sample 样品 |  |  |  |  | AA' (cm) |  |  |  | A'B(cm) |  |  |  | X(%)
X=100´(AA’/A’B)
Method A: Garment,within-panel: Alternative procedure 1 方法A：服装衣片法：可选评定法1
Sample 样品 |  |  |  |  | AC (cm) |  |  |  | BD(cm) |  |  |  | X(%)
X=100×[2(AC-BD)/(AC+BD)]
Method A: Garment,within-panel: Alternative procedure 2 方法A：服装衣片法：可选评定法2
Sample 样品 |  |  |  |  | AA' (cm) |  | DD' (cm) |  |  | AB(cm) |  | CD(cm) |  | X(%)
X=100´[(AA’+DD’)/(AB+CD)]
Method B: Garment,side-panel 方法B：服装侧缝法(洗前如存在扭曲,同样方法测量,洗后扭曲包含洗前扭曲)
Sample 样品 |  |  |  |  | AA‘ (cm) |  |  |  | AB(cm) |  |  |  | X(%)
A × 32
A × 45
X=100´(AA’/AB)
√ | Wash procedure same as Dimensional Stability Test
|  |  |  | Method A: Garment,within-panel | [6 empty] | Method B: Garment,side-panel
Method A: Garment,within-panel | [6 empty] | Method A: Garment,within-panel | [5 empty] | Method B: Garment,side-panel
|  | Normal procedure | [5 empty] | Alternative procedure
Equipment No(设备号)：SFL-NGB-EQP-
A
D
B
C
A’
D’
A
B
Y
Z
A’
B
A’
A
B
A
Z
Y
50cm
7.5cm
A
B
C
D
25cm
25cm
7.5cm
A
B

## Appearance-PM01
Test Report Number 报告编号: | 87.405.26.12906.01 | [8 empty] | Test Report Number 报告编号: |  | 87.405.26.12906.01 | [10 empty] | Test Report Number 报告编号: |  |  |  | 87.405.26.12906.01
[10 empty] | 1.Appearance after Washing 水洗后外观 | [12 empty] | 1.Appearance after Washing 水洗后外观
[10 empty] | BS EN ISO 6330 & PM01 | [12 empty] | BS EN ISO 6330 & PM01
|  | Original | After Wash | Shrinkage | Average | Original | After Wash | Shrinkage | Average | 1.Seam twisting扭曲: |  |  | Sample |  | A | [7 empty] | Observation on washed sample After |  |  |  |  | 5 | Washing 样品： |  |  | A
|  | (cm) | (cm) | (%) | (%) | (cm) | (cm) | (%) | (%) |  |  |  | Original |  | After | 5 | Wash
Warp1 | [9 empty] | L (cm/inch)长 | [12 empty] | Table A – Part II – Additional Assessment criteria for PM01 only
Warp2 | [9 empty] | S (cm/inch)宽 | [12 empty] | (Additional product category specific criteria for review in all extended wash increments)
Warp3 | [9 empty] | Skews & Spirality (%)扭曲 | [12 empty] | ADDITIONAL FOR SOCKS ONLY
Weft1 | [9 empty] | Remarks: Skews & Spirality (%)= S/L´100 L = Lengthwise dimension S = Skewness dimension | [13 empty] | Item |  |  |  | SATISFACTORY |  |  |  | ASSESSMENT
Weft2 | [9 empty] | 2.General Apperance 外观 | [12 empty] | S1 | Yarn breakdown and/or float breakdown (e.g. elastane/backing yarn) - creating holes (Internal and external assessment of the product required) |  |  |  | Observed pass – LIST ANY CHANGES OBSERVED / NO HOLES RECORDED
Weft3 | [9 empty] | Observation on washed sample After |  |  | 5 | Washing |  | 样品： |  | A |  |  | : Photo required of failure(洗涤按洗唛)
Remark备注: (+) Means Extension伸长 (-) Means Shrinkage收缩 | [10 empty] | Item |  |  |  | SATISFACTORY | [6 empty] | ASSESSMENT
[10 empty] | A | Dimensional Stability. |  |  |  | As per product testing specification | [6 empty] | Pass/fail/N/A
Equipment No(设备号)：SFL-NGB-EQP- | [9 empty] | B | Colour change: If OBA is present, assess sample using Fluorescent Suppressor and report Suppressed grade also. |  |  |  | 3/4 or better
Photo required of failure
[10 empty] | C | Cross staining i.e. colour transfer on to component parts and multi-fibre strip (BS EN ISO 105 A03). |  |  |  | Multi-fibre: regenerated cellulose - 4 | [7 empty] | S2 | Rib/welt change - collapsing/distortion |  |  |  | OBSERVATION with no change to stretch / recovery of welt or rib
[15 empty] | Cotton |  |  |  | - | 4
[15 empty] | Nylon |  |  |  | - | 4 | [7 empty] | Photo required of failure
[15 empty] | Polyester |  |  |  | - | 4
[15 empty] | Acrylic |  |  |  | - | 4 |  |  | ADDITIONAL FOR PILE AND BRUSHED FABRICS ONLY (applicable to ALL relevant product)
[15 empty] | Wool |  |  |  | - | 4 |  |  | Item |  |  | SATISFACTORY |  |  |  |  | ASSESSMENT
[15 empty] | Cross staining: |  |  |  |  | 0.8 |  |  | T.Matting / Consolidation of fibres (inside/ outside of garment – see requirements) |  |  |  |  | Inside Garment: |  | Outside Garment:
[10 empty] | D | Fraying of fabrics and trims. |  |  |  | Not frayed | [6 empty] | Not frayed//N/A/ others________ |  |  |  | 5 washes |  | 3-4 |  | 3-4
[26 empty] | 23 washes |  | 3-4 |  | 3-4
[10 empty] | E | Detachment of fastenings and trims. |  |  |  | Not detached | [6 empty] | Not detached//N/A/others______ |  |  |  | 32 washes |  | 3 |  | 3-4
[10 empty] | F | Spirality/twisting of seams. Calculate spirality. |  |  |  | Less than 5% | [10 empty] | 45 washes |  | 3 |  | 3
[10 empty] | G | Grinning/opening of seams. Measure seam opening. |  |  |  | 2mm or less | [10 empty] | Photo required of failure
[10 empty] | H | Pilling or fuzzing of surface fibres. Assess degree of pilling/fuzzing using BS EN ISO 12945-2 grades. |  |  |  | 3/4 or better
Table A – Part III – Additional Assessment criteria for PM01 only
[10 empty] | I | Pile loss or flattening of pile. Assess using grey 5 - NO CHANGE - No change in appearance 4 - EGLIGIBLE - No obvious loss of individual pile tufts and/or slight negligible narrowing of the cord wale. 3 - SLIGHT - Limited small areas of pile loss and/or slight narrowing of the cord wale. 2 - SIGNIFICANT - Considerable pile loss and/or significant narrowing of the cord wale. 1 - DISTINCT - Extreme pile loss causing half or more of the base cloth to be visible and/or distinct narrowing of the cord wale. |  |  |  | 4 or better | [7 empty] | (Additional product category specific criteria for review in all extended wash increments)
Print / Motif / Flock Durability Assessment
[23 empty] | Item |  | SATISFACTORY | [5 empty] | ASSESSMENT
[23 empty] | U. Report any loss of print adhesion |  | All prints except Plastisol All Wash Intervals Satisfactory; no change or slight Unsatisfactory; moderate, severe, complete Plastisol prints Wash Intervals 1, 2 & 3: Satisfactory; no change or slight Unsatisfactory; moderate, severe, complete Wash Intervals 4 & 5: Satisfactory; no change, slight or moderate Unsatisfactory; severe, complete
V. Report any cracking
[10 empty] | J | Corrosion/Damage to trim including chipping,scratching of coatings. |  |  |  | No corrosion/damage | [6 empty] | No corrosion/damage//N/A/ others________
[10 empty] | K | Delamination of fused components. |  |  |  | No delamination or bubbling | [6 empty] | No delamination or bubbling//N/A/ others________ | W. Report any delamination
[10 empty] | L | Free running and operation of zip fastener. |  |  |  | Slide free and operable end stops/closures | [6 empty] | Slide free and operable end stops/closures/ N/A/others________
[10 empty] | M | Differential shrinkage ,distortion, wrinkling and twisting of components and seams. |  |  |  | No Changes | [6 empty] | No Changes//N/A/others________
[10 empty] | N | Unravelling/breaks in stitching. |  |  |  | No Changes | [6 empty] | No Changes//N/A/others________ | **Note – Foil print assessment is excluded from extended wash
[10 empty] | O | Filling moved within casing. |  |  |  | No Changes | [6 empty] | No Changes//N/A/others________
[10 empty] | P | Fibre migration. |  |  |  | No Changes | [6 empty] | No Changes//N/A/others________ | **printed/flock/motif product – taking the 1-5 wash (appearance after wash test method will be
[10 empty] | Q | Other observed changes. |  |  |  | None observed | [6 empty] | None observed/ others________ | tested for PM02 separately.
Remarks: Grey scale rating is based on the 5-step of 1 to 5, where 1 is bad and 5 is good. N/A:Not Applicable
Comments: General appearance of washed/dry-cleaning sample is satisfactory/ unsatisfactory (due to point ).
[10 empty] | √ | Wash procedure same as Dimensional Stability Test
Equipment No(设备号)：SFL-NGB-EQP-
[10 empty] | Test Report Number 报告编号: |  | 87.405.26.12906.01 | [10 empty] | Test Report Number 报告编号: |  |  |  | 87.405.26.12906.01
[10 empty] | 1.Appearance after Washing 水洗后外观 | [12 empty] | 1.Appearance after Washing 水洗后外观
[10 empty] | BS EN ISO 6330 & PM01 | [12 empty] | BS EN ISO 6330 & PM01
[10 empty] | 1.Seam twisting扭曲: |  |  | Sample |  | A | [7 empty] | Observation on washed sample After |  |  |  |  | 23 | Washing 样品： |  |  | A
[13 empty] | Original |  | After | 23 | Wash
[10 empty] | L (cm/inch)长 | [12 empty] | Table A – Part II – Additional Assessment criteria for PM01 only
[10 empty] | S (cm/inch)宽 | [12 empty] | (Additional product category specific criteria for review in all extended wash increments)
[10 empty] | Skews & Spirality (%)扭曲 | [12 empty] | ADDITIONAL FOR SOCKS ONLY
[10 empty] | Remarks: Skews & Spirality (%)= S/L´100 L = Lengthwise dimension S = Skewness dimension | [13 empty] | Item |  |  |  | SATISFACTORY |  |  |  | ASSESSMENT
[10 empty] | 2.General Apperance 外观 | [12 empty] | S1 | Yarn breakdown and/or float breakdown (e.g. elastane/backing yarn) - creating holes (Internal and external assessment of the product required) |  |  |  | Observed pass – LIST ANY CHANGES OBSERVED / NO HOLES RECORDED
[10 empty] | Observation on washed sample After |  |  | 23 | Washing |  | 样品： |  | A |  |  | : Photo required of failure(洗涤按洗唛)
[11 empty] | Item |  |  |  | SATISFACTORY | [6 empty] | ASSESSMENT
[10 empty] | A | Dimensional Stability. |  |  |  | As per product testing specification | [6 empty] | Pass/fail/N/A
[10 empty] | B | Colour change: If OBA is present, assess sample using Fluorescent Suppressor and report Suppressed grade also. |  |  |  | 3/4 or better
Photo required of failure
[10 empty] | C | Cross staining i.e. colour transfer on to component parts and multi-fibre strip (BS EN ISO 105 A03). |  |  |  | Multi-fibre: regenerated cellulose - 4 | [7 empty] | S2 | Rib/welt change - collapsing/distortion |  |  |  | OBSERVATION with no change to stretch / recovery of welt or rib
[15 empty] | Cotton |  |  |  | - | 4
[15 empty] | Nylon |  |  |  | - | 4 | [7 empty] | Photo required of failure
[15 empty] | Polyester |  |  |  | - | 4
[15 empty] | Acrylic |  |  |  | - | 4 |  |  | ADDITIONAL FOR PILE AND BRUSHED FABRICS ONLY (applicable to ALL relevant product)
[15 empty] | Wool |  |  |  | - | 4 |  |  | Item |  |  | SATISFACTORY |  |  |  |  | ASSESSMENT
[15 empty] | Cross staining: |  |  |  |  | 0.8 |  |  | T.Matting / Consolidation of fibres (inside/ outside of garment – see requirements) |  |  |  |  | Inside Garment: |  | Outside Garment:
[10 empty] | D | Fraying of fabrics and trims. |  |  |  | Not frayed | [6 empty] | Not frayed//N/A/ others________ |  |  |  | 5 washes |  | 3-4 |  | 3-4
[26 empty] | 23 washes |  | 3-4 |  | 3-4
[10 empty] | E | Detachment of fastenings and trims. |  |  |  | Not detached | [6 empty] | Not detached//N/A/others______ |  |  |  | 32 washes |  | 3 |  | 3-4
[10 empty] | F | Spirality/twisting of seams. Calculate spirality. |  |  |  | Less than 5% | [10 empty] | 45 washes |  | 3 |  | 3
[10 empty] | G | Grinning/opening of seams. Measure seam opening. |  |  |  | 2mm or less | [10 empty] | Photo required of failure
[10 empty] | H | Pilling or fuzzing of surface fibres. Assess degree of pilling/fuzzing using BS EN ISO 12945-2 grades. |  |  |  | 3/4 or better
Table A – Part III – Additional Assessment criteria for PM01 only
[10 empty] | I | Pile loss or flattening of pile. Assess using grey 5 - NO CHANGE - No change in appearance 4 - EGLIGIBLE - No obvious loss of individual pile tufts and/or slight negligible narrowing of the cord wale. 3 - SLIGHT - Limited small areas of pile loss and/or slight narrowing of the cord wale. 2 - SIGNIFICANT - Considerable pile loss and/or significant narrowing of the cord wale. 1 - DISTINCT - Extreme pile loss causing half or more of the base cloth to be visible and/or distinct narrowing of the cord wale. |  |  |  | 4 or better | [7 empty] | (Additional product category specific criteria for review in all extended wash increments)
Print / Motif / Flock Durability Assessment
[23 empty] | Item |  | SATISFACTORY | [5 empty] | ASSESSMENT
[23 empty] | U. Report any loss of print adhesion |  | All prints except Plastisol All Wash Intervals Satisfactory; no change or slight Unsatisfactory; moderate, severe, complete Plastisol prints Wash Intervals 1, 2 & 3: Satisfactory; no change or slight Unsatisfactory; moderate, severe, complete Wash Intervals 4 & 5: Satisfactory; no change, slight or moderate Unsatisfactory; severe, complete
V. Report any cracking
[10 empty] | J | Corrosion/Damage to trim including chipping,scratching of coatings. |  |  |  | No corrosion/damage | [6 empty] | No corrosion/damage//N/A/ others________
[10 empty] | K | Delamination of fused components. |  |  |  | No delamination or bubbling | [6 empty] | No delamination or bubbling//N/A/ others________ | W. Report any delamination
[10 empty] | L | Free running and operation of zip fastener. |  |  |  | Slide free and operable end stops/closures | [6 empty] | Slide free and operable end stops/closures/ N/A/others________
[10 empty] | M | Differential shrinkage ,distortion, wrinkling and twisting of components and seams. |  |  |  | No Changes | [6 empty] | No Changes//N/A/others________
[10 empty] | N | Unravelling/breaks in stitching. |  |  |  | No Changes | [6 empty] | No Changes//N/A/others________ | **Note – Foil print assessment is excluded from extended wash
[10 empty] | O | Filling moved within casing. |  |  |  | No Changes | [6 empty] | No Changes//N/A/others________
[10 empty] | P | Fibre migration. |  |  |  | No Changes | [6 empty] | No Changes//N/A/others________ | **printed/flock/motif product – taking the 1-5 wash (appearance after wash test method will be
[10 empty] | Q | Other observed changes. |  |  |  | None observed | [6 empty] | None observed/ others________ | tested for PM02 separately.
Remarks: Grey scale rating is based on the 5-step of 1 to 5, where 1 is bad and 5 is good. N/A:Not Applicable
Comments: General appearance of washed/dry-cleaning sample is satisfactory/ unsatisfactory (due to point ).
[10 empty] | √ | Wash procedure same as Dimensional Stability Test
Equipment No(设备号)：SFL-NGB-EQP-
[10 empty] | Test Report Number 报告编号: |  | 87.405.26.12906.01 | [10 empty] | Test Report Number 报告编号: |  |  |  | 87.405.26.12906.01
[10 empty] | 1.Appearance after Washing 水洗后外观 | [12 empty] | 1.Appearance after Washing 水洗后外观
[10 empty] | BS EN ISO 6330 & PM01 | [12 empty] | BS EN ISO 6330 & PM01
[10 empty] | 1.Seam twisting扭曲: |  |  | Sample |  | A | [7 empty] | Observation on washed sample After |  |  |  |  | 32 | Washing 样品： |  |  | A
[13 empty] | Original |  | After | 32 | Wash
[10 empty] | L (cm/inch)长 | [12 empty] | Table A – Part II – Additional Assessment criteria for PM01 only
[10 empty] | S (cm/inch)宽 | [12 empty] | (Additional product category specific criteria for review in all extended wash increments)
[10 empty] | Skews & Spirality (%)扭曲 | [12 empty] | ADDITIONAL FOR SOCKS ONLY
[10 empty] | Remarks: Skews & Spirality (%)= S/L´100 L = Lengthwise dimension S = Skewness dimension | [13 empty] | Item |  |  |  | SATISFACTORY |  |  |  | ASSESSMENT
[10 empty] | 2.General Apperance 外观 | [12 empty] | S1 | Yarn breakdown and/or float breakdown (e.g. elastane/backing yarn) - creating holes (Internal and external assessment of the product required) |  |  |  | Observed pass – LIST ANY CHANGES OBSERVED / NO HOLES RECORDED
[10 empty] | Observation on washed sample After |  |  | 32 | Washing |  | 样品： |  | A |  |  | : Photo required of failure(洗涤按洗唛)
[11 empty] | Item |  |  |  | SATISFACTORY | [6 empty] | ASSESSMENT
[10 empty] | A | Dimensional Stability. |  |  |  | As per product testing specification | [6 empty] | Pass/fail/N/A
[10 empty] | B | Colour change: If OBA is present, assess sample using Fluorescent Suppressor and report Suppressed grade also. |  |  |  | 3/4 or better
Photo required of failure
[10 empty] | C | Cross staining i.e. colour transfer on to component parts and multi-fibre strip (BS EN ISO 105 A03). |  |  |  | Multi-fibre: regenerated cellulose - 4 | [7 empty] | S2 | Rib/welt change - collapsing/distortion |  |  |  | OBSERVATION with no change to stretch / recovery of welt or rib
[15 empty] | Cotton |  |  |  | - | 4
[15 empty] | Nylon |  |  |  | - | 4 | [7 empty] | Photo required of failure
[15 empty] | Polyester |  |  |  | - | 4
[15 empty] | Acrylic |  |  |  | - | 4 |  |  | ADDITIONAL FOR PILE AND BRUSHED FABRICS ONLY (applicable to ALL relevant product)
[15 empty] | Wool |  |  |  | - | 4 |  |  | Item |  |  | SATISFACTORY |  |  |  |  | ASSESSMENT
[15 empty] | Cross staining: |  |  |  |  | 0.8 |  |  | T.Matting / Consolidation of fibres (inside/ outside of garment – see requirements) |  |  |  |  | Inside Garment: |  | Outside Garment:
[10 empty] | D | Fraying of fabrics and trims. |  |  |  | Not frayed | [6 empty] | Not frayed//N/A/ others________ |  |  |  | 5 washes |  | 3-4 |  | 3-4
[26 empty] | 23 washes |  | 3-4 |  | 3-4
[10 empty] | E | Detachment of fastenings and trims. |  |  |  | Not detached | [6 empty] | Not detached//N/A/others______ |  |  |  | 32 washes |  | 3 |  | 3-4
[10 empty] | F | Spirality/twisting of seams. Calculate spirality. |  |  |  | Less than 5% | [10 empty] | 45 washes |  | 3 |  | 3
[10 empty] | G | Grinning/opening of seams. Measure seam opening. |  |  |  | 2mm or less | [10 empty] | Photo required of failure
[10 empty] | H | Pilling or fuzzing of surface fibres. Assess degree of pilling/fuzzing using BS EN ISO 12945-2 grades. |  |  |  | 3/4 or better
Table A – Part III – Additional Assessment criteria for PM01 only
[10 empty] | I | Pile loss or flattening of pile. Assess using grey 5 - NO CHANGE - No change in appearance 4 - EGLIGIBLE - No obvious loss of individual pile tufts and/or slight negligible narrowing of the cord wale. 3 - SLIGHT - Limited small areas of pile loss and/or slight narrowing of the cord wale. 2 - SIGNIFICANT - Considerable pile loss and/or significant narrowing of the cord wale. 1 - DISTINCT - Extreme pile loss causing half or more of the base cloth to be visible and/or distinct narrowing of the cord wale. |  |  |  | 4 or better | [7 empty] | (Additional product category specific criteria for review in all extended wash increments)
Print / Motif / Flock Durability Assessment
[23 empty] | Item |  | SATISFACTORY | [5 empty] | ASSESSMENT
[23 empty] | U. Report any loss of print adhesion |  | All prints except Plastisol All Wash Intervals Satisfactory; no change or slight Unsatisfactory; moderate, severe, complete Plastisol prints Wash Intervals 1, 2 & 3: Satisfactory; no change or slight Unsatisfactory; moderate, severe, complete Wash Intervals 4 & 5: Satisfactory; no change, slight or moderate Unsatisfactory; severe, complete
V. Report any cracking
[10 empty] | J | Corrosion/Damage to trim including chipping,scratching of coatings. |  |  |  | No corrosion/damage | [6 empty] | No corrosion/damage//N/A/ others________
[10 empty] | K | Delamination of fused components. |  |  |  | No delamination or bubbling | [6 empty] | No delamination or bubbling//N/A/ others________ | W. Report any delamination
[10 empty] | L | Free running and operation of zip fastener. |  |  |  | Slide free and operable end stops/closures | [6 empty] | Slide free and operable end stops/closures/ N/A/others________
[10 empty] | M | Differential shrinkage ,distortion, wrinkling and twisting of components and seams. |  |  |  | No Changes | [6 empty] | No Changes//N/A/others________
[10 empty] | N | Unravelling/breaks in stitching. |  |  |  | No Changes | [6 empty] | No Changes//N/A/others________ | **Note – Foil print assessment is excluded from extended wash
[10 empty] | O | Filling moved within casing. |  |  |  | No Changes | [6 empty] | No Changes//N/A/others________
[10 empty] | P | Fibre migration. |  |  |  | No Changes | [6 empty] | No Changes//N/A/others________ | **printed/flock/motif product – taking the 1-5 wash (appearance after wash test method will be
[10 empty] | Q | Other observed changes. |  |  |  | None observed | [6 empty] | None observed/ others________ | tested for PM02 separately.
Remarks: Grey scale rating is based on the 5-step of 1 to 5, where 1 is bad and 5 is good. N/A:Not Applicable
Comments: General appearance of washed/dry-cleaning sample is satisfactory/ unsatisfactory (due to point ).
[10 empty] | √ | Wash procedure same as Dimensional Stability Test
Equipment No(设备号)：SFL-NGB-EQP-
[10 empty] | Test Report Number 报告编号: |  | 87.405.26.12906.01 | [10 empty] | Test Report Number 报告编号: |  |  |  | 87.405.26.12906.01
[10 empty] | 1.Appearance after Washing 水洗后外观 | [12 empty] | 1.Appearance after Washing 水洗后外观
[10 empty] | BS EN ISO 6330 & PM01 | [12 empty] | BS EN ISO 6330 & PM01
[10 empty] | 1.Seam twisting扭曲: |  |  | Sample |  | A | [7 empty] | Observation on washed sample After |  |  |  |  | 45 | Washing 样品： |  |  | A
[13 empty] | Original |  | After | 45 | Wash
[10 empty] | L (cm/inch)长 | [12 empty] | Table A – Part II – Additional Assessment criteria for PM01 only
[10 empty] | S (cm/inch)宽 | [12 empty] | (Additional product category specific criteria for review in all extended wash increments)
[10 empty] | Skews & Spirality (%)扭曲 | [12 empty] | ADDITIONAL FOR SOCKS ONLY
[10 empty] | Remarks: Skews & Spirality (%)= S/L´100 L = Lengthwise dimension S = Skewness dimension | [13 empty] | Item |  |  |  | SATISFACTORY |  |  |  | ASSESSMENT
[10 empty] | 2.General Apperance 外观 | [12 empty] | S1 | Yarn breakdown and/or float breakdown (e.g. elastane/backing yarn) - creating holes (Internal and external assessment of the product required) |  |  |  | Observed pass – LIST ANY CHANGES OBSERVED / NO HOLES RECORDED
[10 empty] | Observation on washed sample After |  |  | 45 | Washing |  | 样品： |  | A |  |  | : Photo required of failure(洗涤按洗唛)
[11 empty] | Item |  |  |  | SATISFACTORY | [6 empty] | ASSESSMENT
[10 empty] | A | Dimensional Stability. |  |  |  | As per product testing specification | [6 empty] | Pass/fail/N/A
[10 empty] | B | Colour change: If OBA is present, assess sample using Fluorescent Suppressor and report Suppressed grade also. |  |  |  | 3/4 or better
Photo required of failure
[10 empty] | C | Cross staining i.e. colour transfer on to component parts and multi-fibre strip (BS EN ISO 105 A03). |  |  |  | Multi-fibre: regenerated cellulose - 4 | [7 empty] | S2 | Rib/welt change - collapsing/distortion |  |  |  | OBSERVATION with no change to stretch / recovery of welt or rib
[15 empty] | Cotton |  |  |  | - | 4
[15 empty] | Nylon |  |  |  | - | 4 | [7 empty] | Photo required of failure
[15 empty] | Polyester |  |  |  | - | 4
[15 empty] | Acrylic |  |  |  | - | 4 |  |  | ADDITIONAL FOR PILE AND BRUSHED FABRICS ONLY (applicable to ALL relevant product)
[15 empty] | Wool |  |  |  | - | 4 |  |  | Item |  |  | SATISFACTORY |  |  |  |  | ASSESSMENT
[15 empty] | Cross staining: |  |  |  |  | 0.8 |  |  | T.Matting / Consolidation of fibres (inside/ outside of garment – see requirements) |  |  |  |  | Inside Garment: |  | Outside Garment:
[10 empty] | D | Fraying of fabrics and trims. |  |  |  | Not frayed | [6 empty] | Not frayed//N/A/ others________ |  |  |  | 5 washes |  | 3-4 |  | 3-4
[26 empty] | 23 washes |  | 3-4 |  | 3-4
[10 empty] | E | Detachment of fastenings and trims. |  |  |  | Not detached | [6 empty] | Not detached//N/A/others______ |  |  |  | 32 washes |  | 3 |  | 3-4
[10 empty] | F | Spirality/twisting of seams. Calculate spirality. |  |  |  | Less than 5% | [10 empty] | 45 washes |  | 3 |  | 3
[10 empty] | G | Grinning/opening of seams. Measure seam opening. |  |  |  | 2mm or less | [10 empty] | Photo required of failure
[10 empty] | H | Pilling or fuzzing of surface fibres. Assess degree of pilling/fuzzing using BS EN ISO 12945-2 grades. |  |  |  | 3/4 or better
Table A – Part III – Additional Assessment criteria for PM01 only
[10 empty] | I | Pile loss or flattening of pile. Assess using grey 5 - NO CHANGE - No change in appearance 4 - EGLIGIBLE - No obvious loss of individual pile tufts and/or slight negligible narrowing of the cord wale. 3 - SLIGHT - Limited small areas of pile loss and/or slight narrowing of the cord wale. 2 - SIGNIFICANT - Considerable pile loss and/or significant narrowing of the cord wale. 1 - DISTINCT - Extreme pile loss causing half or more of the base cloth to be visible and/or distinct narrowing of the cord wale. |  |  |  | 4 or better | [7 empty] | (Additional product category specific criteria for review in all extended wash increments)
Print / Motif / Flock Durability Assessment
[23 empty] | Item |  | SATISFACTORY | [5 empty] | ASSESSMENT
[23 empty] | U. Report any loss of print adhesion |  | All prints except Plastisol All Wash Intervals Satisfactory; no change or slight Unsatisfactory; moderate, severe, complete Plastisol prints Wash Intervals 1, 2 & 3: Satisfactory; no change or slight Unsatisfactory; moderate, severe, complete Wash Intervals 4 & 5: Satisfactory; no change, slight or moderate Unsatisfactory; severe, complete
V. Report any cracking
[10 empty] | J | Corrosion/Damage to trim including chipping,scratching of coatings. |  |  |  | No corrosion/damage | [6 empty] | No corrosion/damage//N/A/ others________
[10 empty] | K | Delamination of fused components. |  |  |  | No delamination or bubbling | [6 empty] | No delamination or bubbling//N/A/ others________ | W. Report any delamination
[10 empty] | L | Free running and operation of zip fastener. |  |  |  | Slide free and operable end stops/closures | [6 empty] | Slide free and operable end stops/closures/ N/A/others________
[10 empty] | M | Differential shrinkage ,distortion, wrinkling and twisting of components and seams. |  |  |  | No Changes | [6 empty] | No Changes//N/A/others________
[10 empty] | N | Unravelling/breaks in stitching. |  |  |  | No Changes | [6 empty] | No Changes//N/A/others________ | **Note – Foil print assessment is excluded from extended wash
[10 empty] | O | Filling moved within casing. |  |  |  | No Changes | [6 empty] | No Changes//N/A/others________
[10 empty] | P | Fibre migration. |  |  |  | No Changes | [6 empty] | No Changes//N/A/others________ | **printed/flock/motif product – taking the 1-5 wash (appearance after wash test method will be
[10 empty] | Q | Other observed changes. |  |  |  | None observed | [6 empty] | None observed/ others________ | tested for PM02 separately.
Remarks: Grey scale rating is based on the 5-step of 1 to 5, where 1 is bad and 5 is good. N/A:Not Applicable
Comments: General appearance of washed/dry-cleaning sample is satisfactory/ unsatisfactory (due to point ).
[10 empty] | √ | Wash procedure same as Dimensional Stability Test
Equipment No(设备号)：SFL-NGB-EQP-