## OVS项目汇总
No. | Test Item | Standard Code | Param | Requirement
WET
√ | Colour Fastness to Washing | ISO 105-C06:2010 | A2S 40°C / C2S 60°C 按套餐区分；Multiple Fibre：DW |  |  | 色牢度内部采用ISO方法处理，与GB基本无差别 |  | MMS出现美标标准，但是没来过
√ | Colour Fastness to Rubbing | ISO 105-X12:2016
√ |  | GB/T 3920-2008
| Colour Fastness to Rubbing on Leather | EN ISO 11640:2018 | 转数按套餐分
√ | Colour Fastness to Water | ISO 105-E01:2013 |  | Grade-4
GB/T 5713-2013
√ | Colour Fastness to Perspiration | ISO 105-E04:2013
√ |  | GB/T 3922-2013
| Presence of Odour | Laboratory IHTM
| Colour Fastness to Dry-Cleaning | ISO 105-D01:2010
√ | Colour Fastness to Phenolic Yellowing | ISO 105-X18:2007
√ | Colour Fastness to Saliva | GB/T 18886-2019 |  | Grade-4
√ | Colour Fastness to Light | ISO 105-B02:2014 | 无荧光L-5
|  | GB/T 8426-1998 | 有荧光L-3
√ | Colour Fastness to Chlorinated Water | ISO 105-E03:2010 | 50g/mL
√ | Colour Fastness to Chlorine Bleach | ISO 105-N01:1993 | Sodium hypochloride
√ | Colour Fastness to Sea Water | ISO 105-E02:2013
√ | Colour Fastness to Migration on PVC | ISO 105-X10:1993
| Colour Fastness to Water Spotting | ISO 105-E06:2006
√ | Dimensional Stability to Washing | ISO 6330-5077-3759 | 4N 40°C/6N 60°C（按照套餐或服装类型分）；Tumble Dry；1 or 3 Washes（Mandatory Infant Cot Duvet 洗5次） | 成分含有Cashmere、Alpaca、Wool、Silk等细纤维，可以开Flat Dry， 30°C， 3G |  |  | Category A1 自动改为 Dry-Cleaning；Category L要自动选 | 既可以干洗又可以水洗，只做水洗即可，加做干洗另外标注
√ | Dimensional Stability to Dry-Cleaning | Commercial Cycle
√ | Dimensional Stability to Steaming | BS 4323:1979 | 30sec
DIN 53894-2
√ | Appearance after Washing/Dry-Cleaning | Laboratory IHTM | 洗标同缩率；遍数按套餐或服装类型区分
√ | Safety of Children Clothing | EN 14682 | 一般来欧标和日标 |  |  |  |  | MMS出现美标标准，但是没来过
GB/T 22702
GB/T 22705
GB 31701
JIS L4129:2015
暂时不做 | Accelerated Ageing(Stroage) Test | Laboratory IHTM | 7 days；70°C；90%RH(湿度)
√ | Calculation of Color Differences（Color Shade） | ISO 105-J03:2009 | D65 And TL84
ISO 105-A02:1993
√ | Storage Migration Test | JIS L0854
√ | Movement after Washing | AATCC TM179-2023 | Option 1
PHY
√ | Water Permeability/Hydrostatic Head | ISO 811 | 5 Washes
JIS L1092 Method B
√ | Air Permeability | ISO 9237 | 5 Washes
√ | Water Repellency | EN ISO 4920 | 1 Wash
√ | Absorbency | ASTM D4772 | 1 Wash | 欧机洗，3N
√ | Moisture Management | AATCC TM195-2011e2[2017] | 3 Washes
分包 | Water Vapor Permeability（Breathability） | ISO 11092
ASTM E96
JIS L1099
√ | Pilling Resistance | ISO 12945-1/ISO 12945-2 | 洗后；针织-1，机织-2；100%合成纤维（Synthetic）可以N/A；ICI 18000revs；Martindale 500/1000/2000 revs（所有的转速要看服装类型） |  | ICI Pilling 7200&10800revs | 40°C；干燥客供；次数看Manual
√ | Abrasion Resistan | EN ISO 12947 | 12KPa -2 Ends；20000revs Change Shade@5000（所有的负荷和转速要看服装类型）
√ | Bursting Strength | ISO 13938 | Mesh & Knit only
√ | Seam Slippage | ISO 13936-1 | 只适用于Category D， <150GSM 要做在成衣缝上
√ | Seam Strength | ISO 13936-2
√ | Stretch & Recovery | EN ISO 20932-1 | Method A
√ | Attachment Strength(PULL TEST) | EN 71-1
GB 31701
√ | Tensile Strength | ISO 13934-2 | Grab Method
√ | Tear Strength | ISO 13937 | 不同套餐方法不一样(Dinamometric / Elmendorf)
√ | Slide Fastness(Zipper) | EN 16732(BS 3084)
√ | Tension | EN 71-1 clause 8.4.2.3
√ | Vertical Wicking | AATCC 197-2011e2(2018)2 | Option B-3 Washes；3N；30°C；Line Dry
√ | Weight per Square Meter | ISO 3801
√ | Fabric Width | ISO 22198
√ | Drying Rate | AATCC 199
| Flex Abrasion Resistance on Prints | JIS L1096 | 500revs
√ | Electrostatic Properties | EN 1149 -1&3