## PM01Washing-F
Test Report Number 报告编号: | [29 empty] | Test Report Number 报告编号: | [5 empty] | 87.405.26.12614.01
Dimensional Stability to Washing 尺寸稳定性-水洗
Dimensional Stability to Washing/ Dry-cleaning尺寸稳定性-水洗/干洗 | [29 empty] | BS EN ISO 5077:2008/BS EN ISO 3759:2011/BS EN ISO 6330:2021
[30 empty] | Procedure No: |  |  | 3M | Using horizontal axis, front-loading type machine: Machine wash at | [13 empty] | 30
Procedure No: | [5 empty] | Using horizontal axis, front-loading type machine: | [18 empty] | Machine wash at |  |  |  |  | degree C with _2.0_ kg total dry mass ( | [6 empty] | Type III (100% Polyester) | [6 empty] | + specimen) and
3%TAED+20% sodium perborate, | [12 empty] | / | iron. | [15 empty] | 77%ECE(A)+3%TAED+20%Sodium Perborate | [9 empty] | ， | Flat Dry |  |  |  |  | , | / Iron
-
[30 empty] | Sample 样品 |  |  |  | A
Lengthwise经向(%)
Test No. |  |  | ( | ) |  |  |  | ( |  | ), | Machine wash at | [9 empty] | °F with 4lb loading， | [6 empty] | cycle， |  | Widthwise纬向(%)
[30 empty] | Sample样品 |  | A | [6 empty] | Sample样品 |  |  | A
Sample样品 | [13 empty] | Sample样品 | [16 empty] | Original |  | After | 5 | wash | Shrinkage |  | Average |  |  | Original |  | After | 23 | wash | Shrinkage |  |  | Average
Sample样品 | [13 empty] | Sample样品 | [16 empty] | (cm) |  | (cm) |  |  | (%) |  | (%) |  |  | (cm) |  | (cm) |  |  | (%) |  |  | (%)
|  | Original |  | After |  | wash | Shrinkage |  |  |  | Average | [5 empty] | Original |  |  | After |  | wash |  | Shrinkage |  |  | Average |  |  | Warp1 | [8 empty] | Warp1
|  | (cm) |  | (cm) |  |  | (%) |  |  |  | (%) | [5 empty] | (cm) |  |  | (cm) |  |  |  | (%) |  |  | (%) |  |  | Warp2 | [8 empty] | Warp2
Warp1 | [13 empty] | Warp1 | [15 empty] | Warp3 | [8 empty] | Warp3
Warp2 | [13 empty] | Warp2 | [15 empty] | Weft1 | [8 empty] | Weft1
Warp3 | [13 empty] | Warp3 | [15 empty] | Weft2 | [8 empty] | Weft2
Weft1 | [13 empty] | Weft1 | [15 empty] | Weft3 | [8 empty] | Weft3
Weft2 | [13 empty] | Weft2 | [15 empty] | Remark 备注（+）Means Extension 伸长 | [9 empty] | （-）Means Shrinkage
Weft3 | [13 empty] | Weft3
|  | (cm) |  | (cm) |  |  | (%) |  |  |  | (%) | [5 empty] | (cm) |  |  | (cm) |  |  |  | (%) |  |  | (%) |  |  | Sample样品 |  | A | [6 empty] | Sample样品 |  |  | A
Warp1 | [13 empty] | Warp1 | [16 empty] | Original |  | After | 32 | wash | Shrinkage |  | Average |  |  | Original |  | After | 45 | wash | Shrinkage |  |  | Average
Warp2 | [13 empty] | Warp2 | [16 empty] | (cm) |  | (cm) |  |  | (%) |  | (%) |  |  | (cm) |  | (cm) |  |  | (%) |  |  | (%)
Warp3 | [13 empty] | Warp3 | [15 empty] | Warp1 | [8 empty] | Warp1
Weft1 | [13 empty] | Weft1 | [15 empty] | Warp2 | [8 empty] | Warp2
Weft2 | [13 empty] | Weft2 | [15 empty] | Warp3 | [8 empty] | Warp3
Weft3 | [13 empty] | Weft3 | [15 empty] | Weft1 | [8 empty] | Weft1
Remark 备注（+）Means Extension 伸长 | [15 empty] | （-）Means Shrinkage | [13 empty] | Weft2 | [8 empty] | Weft2
| iron. | [28 empty] | Weft3 | [8 empty] | Weft3
[30 empty] | Remark 备注（+）Means Extension 伸长 | [9 empty] | （-）Means Shrinkage
Hand wash at |  |  |  |  | °C/F | [5 empty] | dry. | [18 empty] | Equipment No(设备号)：SFL-NGB-EQP-
Procedure No: | [5 empty] | ,Machine wash at | [8 empty] | °C with AATCC 1993 Standard Reference Detergent
|  |  | cycle, |  |  |  |  | dry. | [20 empty] | Average
(%)
Immerse samples for 1h at | [8 empty] | °C， | [7 empty] | dry，with 0.5g/l neutral nonionic wetting agent.
Test No. |  |  |  | ,Machine wash at | [7 empty] | °C with 77％ECE(A)+3%TAED+20% sodium perborate /ECE(B)
detergent, | [5 empty] | cycle, | [6 empty] | dry.
Miele: Machine wash at | [7 empty] | °C with | [5 empty] | detergent,using domestic washing machine,Cotton
procedure/Minimum iron procedure/Delicates procedure/Wollens procedure, with 2.0kg total dry
ballast , |  |  |  |  | dry, |  |  | iron.
For Esprit: Machine wash at | [9 empty] | °C with Ariel Color Washing Powder/Liquid detergent,using domestic | [18 empty] | Average
washing machine,Normal cycle/Gentle cycle/Wool cycle, | [21 empty] | dry, |  |  |  | iron. hand wash at |  |  | (%)
|  |  | dry, |  | iron.
Special Care Instruction
Dry-cleaning: | [16 empty] | materials
Sample样品 | [17 empty] | Sample样品
|  | Original |  |  | After Wash |  |  |  | Shrinkage |  |  |  |  | Average |  |  |  |  | Original |  |  |  | After Wash |  |  |  | Shrinkage
|  | (cm) |  |  | (cm) |  |  |  | (%) |  |  |  |  | (%) |  |  |  |  | (cm) |  |  |  | (cm) |  |  |  | (%)
Warp1
Warp2
Warp3
Weft1
Weft2
Weft3
Sample样品 | [17 empty] | Sample样品
|  | Original |  |  | After Wash |  |  |  | Shrinkage |  |  |  |  | Average |  |  |  |  | Original |  |  |  | After Wash |  |  |  | Shrinkage
|  | (cm) |  |  | (cm) |  |  |  | (%) |  |  |  |  | (%) |  |  |  |  | (cm) |  |  |  | (cm) |  |  |  | (%)
Warp1
Warp2
Warp3
Weft1
Weft2
Weft3
Remark备注: (+) Means Extension伸长 (-) Means Shrinkage收缩
Equipment No(设备号)：SFL-NGB-EQP-

## PM01Washing-F_G0_1
Test Report Number 报告编号: | [29 empty] | Test Report Number 报告编号: | [5 empty] | 87.405.26.12614.01
Dimensional Stability to Washing 尺寸稳定性-水洗
Dimensional Stability to Washing/ Dry-cleaning尺寸稳定性-水洗/干洗 | [29 empty] | BS EN ISO 5077:2008/BS EN ISO 3759:2011/BS EN ISO 6330:2021
[30 empty] | Procedure No: |  |  | 3M | Using horizontal axis, front-loading type machine: Machine wash at | [13 empty] | 30
Procedure No: | [5 empty] | Using horizontal axis, front-loading type machine: | [18 empty] | Machine wash at |  |  |  |  | degree C with _2.0_ kg total dry mass ( | [6 empty] | Type III (100% Polyester) | [6 empty] | + specimen) and
3%TAED+20% sodium perborate, | [12 empty] | / | iron. | [15 empty] | 77%ECE(A)+3%TAED+20%Sodium Perborate | [9 empty] | ， | Flat Dry |  |  |  |  | , | / Iron
-
[30 empty] | Sample 样品 |  |  |  | B
Lengthwise经向(%)
Test No. |  |  | ( | ) |  |  |  | ( |  | ), | Machine wash at | [9 empty] | °F with 4lb loading， | [6 empty] | cycle， |  | Widthwise纬向(%)
[30 empty] | Sample样品 |  | B | [6 empty] | Sample样品 |  |  | B
Sample样品 | [13 empty] | Sample样品 | [16 empty] | Original |  | After | 5 | wash | Shrinkage |  | Average |  |  | Original |  | After | 23 | wash | Shrinkage |  |  | Average
Sample样品 | [13 empty] | Sample样品 | [16 empty] | (cm) |  | (cm) |  |  | (%) |  | (%) |  |  | (cm) |  | (cm) |  |  | (%) |  |  | (%)
|  | Original |  | After |  | wash | Shrinkage |  |  |  | Average | [5 empty] | Original |  |  | After |  | wash |  | Shrinkage |  |  | Average |  |  | Warp1 | [8 empty] | Warp1
|  | (cm) |  | (cm) |  |  | (%) |  |  |  | (%) | [5 empty] | (cm) |  |  | (cm) |  |  |  | (%) |  |  | (%) |  |  | Warp2 | [8 empty] | Warp2
Warp1 | [13 empty] | Warp1 | [15 empty] | Warp3 | [8 empty] | Warp3
Warp2 | [13 empty] | Warp2 | [15 empty] | Weft1 | [8 empty] | Weft1
Warp3 | [13 empty] | Warp3 | [15 empty] | Weft2 | [8 empty] | Weft2
Weft1 | [13 empty] | Weft1 | [15 empty] | Weft3 | [8 empty] | Weft3
Weft2 | [13 empty] | Weft2 | [15 empty] | Remark 备注（+）Means Extension 伸长 | [9 empty] | （-）Means Shrinkage
Weft3 | [13 empty] | Weft3
|  | (cm) |  | (cm) |  |  | (%) |  |  |  | (%) | [5 empty] | (cm) |  |  | (cm) |  |  |  | (%) |  |  | (%) |  |  | Sample样品 |  | B | [6 empty] | Sample样品 |  |  | B
Warp1 | [13 empty] | Warp1 | [16 empty] | Original |  | After | 32 | wash | Shrinkage |  | Average |  |  | Original |  | After | 45 | wash | Shrinkage |  |  | Average
Warp2 | [13 empty] | Warp2 | [16 empty] | (cm) |  | (cm) |  |  | (%) |  | (%) |  |  | (cm) |  | (cm) |  |  | (%) |  |  | (%)
Warp3 | [13 empty] | Warp3 | [15 empty] | Warp1 | [8 empty] | Warp1
Weft1 | [13 empty] | Weft1 | [15 empty] | Warp2 | [8 empty] | Warp2
Weft2 | [13 empty] | Weft2 | [15 empty] | Warp3 | [8 empty] | Warp3
Weft3 | [13 empty] | Weft3 | [15 empty] | Weft1 | [8 empty] | Weft1
Remark 备注（+）Means Extension 伸长 | [15 empty] | （-）Means Shrinkage | [13 empty] | Weft2 | [8 empty] | Weft2
| iron. | [28 empty] | Weft3 | [8 empty] | Weft3
[30 empty] | Remark 备注（+）Means Extension 伸长 | [9 empty] | （-）Means Shrinkage
Hand wash at |  |  |  |  | °C/F | [5 empty] | dry. | [18 empty] | Equipment No(设备号)：SFL-NGB-EQP-
Procedure No: | [5 empty] | ,Machine wash at | [8 empty] | °C with AATCC 1993 Standard Reference Detergent
|  |  | cycle, |  |  |  |  | dry. | [20 empty] | Average
(%)
Immerse samples for 1h at | [8 empty] | °C， | [7 empty] | dry，with 0.5g/l neutral nonionic wetting agent.
Test No. |  |  |  | ,Machine wash at | [7 empty] | °C with 77％ECE(A)+3%TAED+20% sodium perborate /ECE(B)
detergent, | [5 empty] | cycle, | [6 empty] | dry.
Miele: Machine wash at | [7 empty] | °C with | [5 empty] | detergent,using domestic washing machine,Cotton
procedure/Minimum iron procedure/Delicates procedure/Wollens procedure, with 2.0kg total dry
ballast , |  |  |  |  | dry, |  |  | iron.
For Esprit: Machine wash at | [9 empty] | °C with Ariel Color Washing Powder/Liquid detergent,using domestic | [18 empty] | Average
washing machine,Normal cycle/Gentle cycle/Wool cycle, | [21 empty] | dry, |  |  |  | iron. hand wash at |  |  | (%)
|  |  | dry, |  | iron.
Special Care Instruction
Dry-cleaning: | [16 empty] | materials
Sample样品 | [17 empty] | Sample样品
|  | Original |  |  | After Wash |  |  |  | Shrinkage |  |  |  |  | Average |  |  |  |  | Original |  |  |  | After Wash |  |  |  | Shrinkage
|  | (cm) |  |  | (cm) |  |  |  | (%) |  |  |  |  | (%) |  |  |  |  | (cm) |  |  |  | (cm) |  |  |  | (%)
Warp1
Warp2
Warp3
Weft1
Weft2
Weft3
Sample样品 | [17 empty] | Sample样品
|  | Original |  |  | After Wash |  |  |  | Shrinkage |  |  |  |  | Average |  |  |  |  | Original |  |  |  | After Wash |  |  |  | Shrinkage
|  | (cm) |  |  | (cm) |  |  |  | (%) |  |  |  |  | (%) |  |  |  |  | (cm) |  |  |  | (cm) |  |  |  | (%)
Warp1
Warp2
Warp3
Weft1
Weft2
Weft3
Remark备注: (+) Means Extension伸长 (-) Means Shrinkage收缩
Equipment No(设备号)：SFL-NGB-EQP-

## Spirality-F
Test Report Number 报告编号: | [5 empty] | 87.405.26.12614.01
Determination of spirality after laundering 洗后的扭曲测定
BS EN ISO 16322-2:2021,Method A | [8 empty] | Part 2:woven and knitted fabrics
After |  | 45 | wash
Method A: Diagonal marking, Option 1: Normal assessment 方法A：对角线标记法，选项1：常规评定法
Sample 样品 |  |  |  | AC(cm) |  |  |  |  | BD(cm) | [5 empty] | X(%)
A × 5
A × 23
X=¦100×[2(AC-BD)/(AC+BD)]¦
Method A: Diagonal marking, Option 2: Alternative assessment option
方法A：对角线标记法，选项2：可选评定法
Sample 样品 |  |  |  | AA' (cm) |  |  | DD' (cm) |  |  |  | AB(cm) |  | CD(cm) |  |  | X(%)
X=100×[(AA’+DD’)/(AB+CD)]
Method B: Inverted -T marking 方法B：倒T形标记法
Sample 样品 |  |  |  | AA‘ (cm) |  |  |  |  | AB(cm) | [5 empty] | X(%)
X=100×(AA’/AB)
Method C: Mock-garment marking 方法C：模拟服装标记法
Sample 样品 |  |  |  | AA' (cm) |  |  | DD' (cm) |  |  |  | AB(cm) |  | CD(cm) |  |  | X(%)
X=100´[(AA’+DD’)/(AB+CD)]
√ | Wash procedure same as Dimensional Stability Test
| Method A: Diagonal marking | [6 empty] | Method B: Inverted-T marking |  |  |  | Method C : Mock-garment marking
Method A :Option 1 |  |  |  |  | Method A :Option 2 |  |  |  |  | Method B |  |  |  | Method C
Equipment No(设备号)：SFL-NGB-EQP-
25cm
A
B
C
D
25cm
38cm
38cm
A
D
B
C
A’
D’
A
B
Y
Z
A’
38cm
68cm
B
A
Z
Y
50cm
7.5cm
48.6cm
A
B
C
D
56.8cm
51cm
58cm
A
B
C
D
A´
D´

## Spirality-F_G0_1
Test Report Number 报告编号: | [5 empty] | 87.405.26.12614.01
Determination of spirality after laundering 洗后的扭曲测定
BS EN ISO 16322-2:2021,Method A | [8 empty] | Part 2:woven and knitted fabrics
After |  | 45 | wash
Method A: Diagonal marking, Option 1: Normal assessment 方法A：对角线标记法，选项1：常规评定法
Sample 样品 |  |  |  | AC(cm) |  |  |  |  | BD(cm) | [5 empty] | X(%)
A × 32
A × 45
X=¦100×[2(AC-BD)/(AC+BD)]¦
Method A: Diagonal marking, Option 2: Alternative assessment option
方法A：对角线标记法，选项2：可选评定法
Sample 样品 |  |  |  | AA' (cm) |  |  | DD' (cm) |  |  |  | AB(cm) |  | CD(cm) |  |  | X(%)
X=100×[(AA’+DD’)/(AB+CD)]
Method B: Inverted -T marking 方法B：倒T形标记法
Sample 样品 |  |  |  | AA‘ (cm) |  |  |  |  | AB(cm) | [5 empty] | X(%)
X=100×(AA’/AB)
Method C: Mock-garment marking 方法C：模拟服装标记法
Sample 样品 |  |  |  | AA' (cm) |  |  | DD' (cm) |  |  |  | AB(cm) |  | CD(cm) |  |  | X(%)
X=100´[(AA’+DD’)/(AB+CD)]
√ | Wash procedure same as Dimensional Stability Test
| Method A: Diagonal marking | [6 empty] | Method B: Inverted-T marking |  |  |  | Method C : Mock-garment marking
Method A :Option 1 |  |  |  |  | Method A :Option 2 |  |  |  |  | Method B |  |  |  | Method C
Equipment No(设备号)：SFL-NGB-EQP-
25cm
A
B
C
D
25cm
38cm
38cm
A
D
B
C
A’
D’
A
B
Y
Z
A’
38cm
68cm
B
A
Z
Y
50cm
7.5cm
48.6cm
A
B
C
D
56.8cm
51cm
58cm
A
B
C
D
A´
D´

## Spirality-F_G0_2
Test Report Number 报告编号: | [5 empty] | 87.405.26.12614.01
Determination of spirality after laundering 洗后的扭曲测定
BS EN ISO 16322-2:2021,Method A | [8 empty] | Part 2:woven and knitted fabrics
After |  | 45 | wash
Method A: Diagonal marking, Option 1: Normal assessment 方法A：对角线标记法，选项1：常规评定法
Sample 样品 |  |  |  | AC(cm) |  |  |  |  | BD(cm) | [5 empty] | X(%)
B × 5
B × 23
X=¦100×[2(AC-BD)/(AC+BD)]¦
Method A: Diagonal marking, Option 2: Alternative assessment option
方法A：对角线标记法，选项2：可选评定法
Sample 样品 |  |  |  | AA' (cm) |  |  | DD' (cm) |  |  |  | AB(cm) |  | CD(cm) |  |  | X(%)
X=100×[(AA’+DD’)/(AB+CD)]
Method B: Inverted -T marking 方法B：倒T形标记法
Sample 样品 |  |  |  | AA‘ (cm) |  |  |  |  | AB(cm) | [5 empty] | X(%)
X=100×(AA’/AB)
Method C: Mock-garment marking 方法C：模拟服装标记法
Sample 样品 |  |  |  | AA' (cm) |  |  | DD' (cm) |  |  |  | AB(cm) |  | CD(cm) |  |  | X(%)
X=100´[(AA’+DD’)/(AB+CD)]
√ | Wash procedure same as Dimensional Stability Test
| Method A: Diagonal marking | [6 empty] | Method B: Inverted-T marking |  |  |  | Method C : Mock-garment marking
Method A :Option 1 |  |  |  |  | Method A :Option 2 |  |  |  |  | Method B |  |  |  | Method C
Equipment No(设备号)：SFL-NGB-EQP-
25cm
A
B
C
D
25cm
38cm
38cm
A
D
B
C
A’
D’
A
B
Y
Z
A’
38cm
68cm
B
A
Z
Y
50cm
7.5cm
48.6cm
A
B
C
D
56.8cm
51cm
58cm
A
B
C
D
A´
D´

## Spirality-F_G0_3
Test Report Number 报告编号: | [5 empty] | 87.405.26.12614.01
Determination of spirality after laundering 洗后的扭曲测定
BS EN ISO 16322-2:2021,Method A | [8 empty] | Part 2:woven and knitted fabrics
After |  | 45 | wash
Method A: Diagonal marking, Option 1: Normal assessment 方法A：对角线标记法，选项1：常规评定法
Sample 样品 |  |  |  | AC(cm) |  |  |  |  | BD(cm) | [5 empty] | X(%)
B × 32
B × 45
X=¦100×[2(AC-BD)/(AC+BD)]¦
Method A: Diagonal marking, Option 2: Alternative assessment option
方法A：对角线标记法，选项2：可选评定法
Sample 样品 |  |  |  | AA' (cm) |  |  | DD' (cm) |  |  |  | AB(cm) |  | CD(cm) |  |  | X(%)
X=100×[(AA’+DD’)/(AB+CD)]
Method B: Inverted -T marking 方法B：倒T形标记法
Sample 样品 |  |  |  | AA‘ (cm) |  |  |  |  | AB(cm) | [5 empty] | X(%)
X=100×(AA’/AB)
Method C: Mock-garment marking 方法C：模拟服装标记法
Sample 样品 |  |  |  | AA' (cm) |  |  | DD' (cm) |  |  |  | AB(cm) |  | CD(cm) |  |  | X(%)
X=100´[(AA’+DD’)/(AB+CD)]
√ | Wash procedure same as Dimensional Stability Test
| Method A: Diagonal marking | [6 empty] | Method B: Inverted-T marking |  |  |  | Method C : Mock-garment marking
Method A :Option 1 |  |  |  |  | Method A :Option 2 |  |  |  |  | Method B |  |  |  | Method C
Equipment No(设备号)：SFL-NGB-EQP-
25cm
A
B
C
D
25cm
38cm
38cm
A
D
B
C
A’
D’
A
B
Y
Z
A’
38cm
68cm
B
A
Z
Y
50cm
7.5cm
48.6cm
A
B
C
D
56.8cm
51cm
58cm
A
B
C
D
A´
D´

## Appearance-PM01
Test Report Number 报告编号: | 87.405.26.12614.01 | [8 empty] | Test Report Number 报告编号: |  | 87.405.26.12614.01 | [9 empty] | Test Report Number 报告编号: |  |  |  | 87.405.26.12614.01
[10 empty] | 1.Appearance after Washing/Dry-cleaning 水洗/干洗后外观 | [11 empty] | 1.Appearance after Washing/Dry-cleaning 水洗/干洗后外观
[10 empty] | BS EN ISO 6330 & PM01 | [11 empty] | BS EN ISO 6330 & PM01
|  | Original | After Wash | Shrinkage | Average | Original | After Wash | Shrinkage | Average | 1.Seam twisting扭曲: |  |  | Sample | A | [7 empty] | Observation on washed sample After | [5 empty] | 5 | wash/dry-cleaning样品 |  |  | B
|  | (cm) | (cm) | (%) | (%) | (cm) | (cm) | (%) | (%) |  |  |  | Original | After | 5 | Wash
Warp1 | [9 empty] | L (cm/inch)长 | [11 empty] | Table A – Part II – Additional Assessment criteria for PM01 only
Warp2 | [9 empty] | S (cm/inch)宽 | [11 empty] | (Additional product category specific criteria for review in all extended wash increments)
Warp3 | [9 empty] | Skews & Spirality (%)扭曲 | [11 empty] | ADDITIONAL FOR SOCKS ONLY
Weft1 | [9 empty] | Remarks: Skews & Spirality (%)= S/L´100 L = Lengthwise dimension S = Skewness dimension | [12 empty] | Item |  |  |  | SATISFACTORY |  |  |  |  | ASSESSMENT
Weft2 | [9 empty] | 2.General Apperance 外观 | [11 empty] | S1 | Yarn breakdown and/or float breakdown (e.g. elastane/backing yarn) - creating holes (Internal and external assessment of the product required) |  |  |  | Observed pass – LIST ANY CHANGES OBSERVED / NO HOLES RECORDED
Weft3 | [9 empty] | Observation on washed sample After |  | 5 | wash/dry-cleaning样品 |  |  |  | A |  |  | : Photo required of failure(洗涤按洗唛)
Remark备注: (+) Means Extension伸长 (-) Means Shrinkage收缩 | [10 empty] | Item |  |  | SATISFACTORY | [6 empty] | ASSESSMENT
[10 empty] | A | Dimensional Stability. |  |  | As per product testing specification | [6 empty] | Pass/fail/N/A
Equipment No(设备号)：SFL-NGB-EQP- | [9 empty] | B | Colour change: If OBA is present, assess sample using Fluorescent Suppressor and report Suppressed grade also. |  |  | 3/4 or better
Photo required of failure
[10 empty] | C | Cross staining i.e. colour transfer on to component parts and multi-fibre strip (BS EN ISO 105 A03). |  |  | Multi-fibre: regenerated cellulose - 4 | [7 empty] | S2 | Rib/welt change - collapsing/distortion |  |  |  | OBSERVATION with no change to stretch / recovery of welt or rib
[14 empty] | Cotton |  |  |  | - | 4
[14 empty] | Nylon |  |  |  | - | 4 | [7 empty] | Photo required of failure
[14 empty] | Polyester |  |  |  | - | 4
[14 empty] | Acrylic |  |  |  | - | 4 |  |  | ADDITIONAL FOR PILE AND BRUSHED FABRICS ONLY (applicable to ALL relevant product)
[14 empty] | Wool |  |  |  | - | 4 |  |  | Item |  |  | SATISFACTORY | [5 empty] | ASSESSMENT
[14 empty] | Cross staining: |  |  |  |  | 0.8 |  |  | T.Matting / Consolidation of fibres (inside/ outside of garment – see requirements) |  |  |  |  | Inside Garment: |  |  | Outside Garment:
[10 empty] | D | Fraying of fabrics and trims. |  |  | Not frayed | [6 empty] | Not frayed//N/A/ others________ |  |  |  | 5 washes |  | 3-4 |  |  | 3-4
[25 empty] | 23 washes |  | 3-4 |  |  | 3-4
[10 empty] | E | Detachment of fastenings and trims. |  |  | Not detached | [6 empty] | Not detached//N/A/others______ |  |  |  | 32 washes |  | 3 |  |  | 3-4
[10 empty] | F | Spirality/twisting of seams. Calculate spirality. |  |  | Less than 5% | [10 empty] | 45 washes |  | 3 |  |  | 3
[10 empty] | G | Grinning/opening of seams. Measure seam opening. |  |  | 2mm or less | [10 empty] | Photo required of failure
[10 empty] | H | Pilling or fuzzing of surface fibres. Assess degree of pilling/fuzzing using BS EN ISO 12945-2 grades. |  |  | 3/4 or better
Table A – Part III – Additional Assessment criteria for PM01 only
[10 empty] | I | Pile loss or flattening of pile. Assess using grey 5 - NO CHANGE - No change in appearance 4 - EGLIGIBLE - No obvious loss of individual pile tufts and/or slight negligible narrowing of the cord wale. 3 - SLIGHT - Limited small areas of pile loss and/or slight narrowing of the cord wale. 2 - SIGNIFICANT - Considerable pile loss and/or significant narrowing of the cord wale. 1 - DISTINCT - Extreme pile loss causing half or more of the base cloth to be visible and/or distinct narrowing of the cord wale. |  |  | 4 or better | [7 empty] | (Additional product category specific criteria for review in all extended wash increments)
Print / Motif / Flock Durability Assessment
[22 empty] | Item |  | SATISFACTORY | [6 empty] | ASSESSMENT
[22 empty] | U. Report any loss of print adhesion |  | All prints except Plastisol All Wash Intervals Satisfactory; no change or slight Unsatisfactory; moderate, severe, complete Plastisol prints Wash Intervals 1, 2 & 3: Satisfactory; no change or slight Unsatisfactory; moderate, severe, complete Wash Intervals 4 & 5: Satisfactory; no change, slight or moderate Unsatisfactory; severe, complete
V. Report any cracking
[10 empty] | J | Corrosion/Damage to trim including chipping,scratching of coatings. |  |  | No corrosion/damage | [6 empty] | No corrosion/damage//N/A/ others________
[10 empty] | K | Delamination of fused components. |  |  | No delamination or bubbling | [6 empty] | No delamination or bubbling//N/A/ others________ | W. Report any delamination
[10 empty] | L | Free running and operation of zip fastener. |  |  | Slide free and operable end stops/closures | [6 empty] | Slide free and operable end stops/closures/ N/A/others________
[10 empty] | M | Differential shrinkage ,distortion, wrinkling and twisting of components and seams. |  |  | No Changes | [6 empty] | No Changes//N/A/others________
[10 empty] | N | Unravelling/breaks in stitching. |  |  | No Changes | [6 empty] | No Changes//N/A/others________ | **Note – Foil print assessment is excluded from extended wash
[10 empty] | O | Filling moved within casing. |  |  | No Changes | [6 empty] | No Changes//N/A/others________
[10 empty] | P | Fibre migration. |  |  | No Changes | [6 empty] | No Changes//N/A/others________ | **printed/flock/motif product – taking the 1-5 wash (appearance after wash test method will be
[10 empty] | Q | Other observed changes. |  |  | None observed | [6 empty] | None observed/ others________ | tested for PM02 separately.
Remarks: Grey scale rating is based on the 5-step of 1 to 5, where 1 is bad and 5 is good. N/A:Not Applicable
Comments: General appearance of washed/dry-cleaning sample is satisfactory/ unsatisfactory (due to point ).
[10 empty] | √ | Wash procedure same as Dimensional Stability Test
Equipment No(设备号)：SFL-NGB-EQP-
[10 empty] | Test Report Number 报告编号: |  | 87.405.26.12614.01 | [9 empty] | Test Report Number 报告编号: |  |  |  | 87.405.26.12614.01
[10 empty] | 1.Appearance after Washing/Dry-cleaning 水洗/干洗后外观 | [11 empty] | 1.Appearance after Washing/Dry-cleaning 水洗/干洗后外观
[10 empty] | BS EN ISO 6330 & PM01 | [11 empty] | BS EN ISO 6330 & PM01
[10 empty] | 1.Seam twisting扭曲: |  |  | Sample | A | [7 empty] | Observation on washed sample After | [5 empty] | 23 | wash/dry-cleaning样品 |  |  | A
[13 empty] | Original | After | 23 | Wash
[10 empty] | L (cm/inch)长 | [11 empty] | Table A – Part II – Additional Assessment criteria for PM01 only
[10 empty] | S (cm/inch)宽 | [11 empty] | (Additional product category specific criteria for review in all extended wash increments)
[10 empty] | Skews & Spirality (%)扭曲 | [11 empty] | ADDITIONAL FOR SOCKS ONLY
[10 empty] | Remarks: Skews & Spirality (%)= S/L´100 L = Lengthwise dimension S = Skewness dimension | [12 empty] | Item |  |  |  | SATISFACTORY |  |  |  |  | ASSESSMENT
[10 empty] | 2.General Apperance 外观 | [11 empty] | S1 | Yarn breakdown and/or float breakdown (e.g. elastane/backing yarn) - creating holes (Internal and external assessment of the product required) |  |  |  | Observed pass – LIST ANY CHANGES OBSERVED / NO HOLES RECORDED
[10 empty] | Observation on washed sample After |  | 23 | wash/dry-cleaning样品 |  |  |  | A |  |  | : Photo required of failure(洗涤按洗唛)
[11 empty] | Item |  |  | SATISFACTORY | [6 empty] | ASSESSMENT
[10 empty] | A | Dimensional Stability. |  |  | As per product testing specification | [6 empty] | Pass/fail/N/A
[10 empty] | B | Colour change: If OBA is present, assess sample using Fluorescent Suppressor and report Suppressed grade also. |  |  | 3/4 or better
Photo required of failure
[10 empty] | C | Cross staining i.e. colour transfer on to component parts and multi-fibre strip (BS EN ISO 105 A03). |  |  | Multi-fibre: regenerated cellulose - 4 | [7 empty] | S2 | Rib/welt change - collapsing/distortion |  |  |  | OBSERVATION with no change to stretch / recovery of welt or rib
[14 empty] | Cotton |  |  |  | - | 4
[14 empty] | Nylon |  |  |  | - | 4 | [7 empty] | Photo required of failure
[14 empty] | Polyester |  |  |  | - | 4
[14 empty] | Acrylic |  |  |  | - | 4 |  |  | ADDITIONAL FOR PILE AND BRUSHED FABRICS ONLY (applicable to ALL relevant product)
[14 empty] | Wool |  |  |  | - | 4 |  |  | Item |  |  | SATISFACTORY | [5 empty] | ASSESSMENT
[14 empty] | Cross staining: |  |  |  |  | 0.8 |  |  | T.Matting / Consolidation of fibres (inside/ outside of garment – see requirements) |  |  |  |  | Inside Garment: |  |  | Outside Garment:
[10 empty] | D | Fraying of fabrics and trims. |  |  | Not frayed | [6 empty] | Not frayed//N/A/ others________ |  |  |  | 5 washes |  | 3-4 |  |  | 3-4
[25 empty] | 23 washes |  | 3-4 |  |  | 3-4
[10 empty] | E | Detachment of fastenings and trims. |  |  | Not detached | [6 empty] | Not detached//N/A/others______ |  |  |  | 32 washes |  | 3 |  |  | 3-4
[10 empty] | F | Spirality/twisting of seams. Calculate spirality. |  |  | Less than 5% | [10 empty] | 45 washes |  | 3 |  |  | 3
[10 empty] | G | Grinning/opening of seams. Measure seam opening. |  |  | 2mm or less | [10 empty] | Photo required of failure
[10 empty] | H | Pilling or fuzzing of surface fibres. Assess degree of pilling/fuzzing using BS EN ISO 12945-2 grades. |  |  | 3/4 or better
Table A – Part III – Additional Assessment criteria for PM01 only
[10 empty] | I | Pile loss or flattening of pile. Assess using grey 5 - NO CHANGE - No change in appearance 4 - EGLIGIBLE - No obvious loss of individual pile tufts and/or slight negligible narrowing of the cord wale. 3 - SLIGHT - Limited small areas of pile loss and/or slight narrowing of the cord wale. 2 - SIGNIFICANT - Considerable pile loss and/or significant narrowing of the cord wale. 1 - DISTINCT - Extreme pile loss causing half or more of the base cloth to be visible and/or distinct narrowing of the cord wale. |  |  | 4 or better | [7 empty] | (Additional product category specific criteria for review in all extended wash increments)
Print / Motif / Flock Durability Assessment
[22 empty] | Item |  | SATISFACTORY | [6 empty] | ASSESSMENT
[22 empty] | U. Report any loss of print adhesion |  | All prints except Plastisol All Wash Intervals Satisfactory; no change or slight Unsatisfactory; moderate, severe, complete Plastisol prints Wash Intervals 1, 2 & 3: Satisfactory; no change or slight Unsatisfactory; moderate, severe, complete Wash Intervals 4 & 5: Satisfactory; no change, slight or moderate Unsatisfactory; severe, complete
V. Report any cracking
[10 empty] | J | Corrosion/Damage to trim including chipping,scratching of coatings. |  |  | No corrosion/damage | [6 empty] | No corrosion/damage//N/A/ others________
[10 empty] | K | Delamination of fused components. |  |  | No delamination or bubbling | [6 empty] | No delamination or bubbling//N/A/ others________ | W. Report any delamination
[10 empty] | L | Free running and operation of zip fastener. |  |  | Slide free and operable end stops/closures | [6 empty] | Slide free and operable end stops/closures/ N/A/others________
[10 empty] | M | Differential shrinkage ,distortion, wrinkling and twisting of components and seams. |  |  | No Changes | [6 empty] | No Changes//N/A/others________
[10 empty] | N | Unravelling/breaks in stitching. |  |  | No Changes | [6 empty] | No Changes//N/A/others________ | **Note – Foil print assessment is excluded from extended wash
[10 empty] | O | Filling moved within casing. |  |  | No Changes | [6 empty] | No Changes//N/A/others________
[10 empty] | P | Fibre migration. |  |  | No Changes | [6 empty] | No Changes//N/A/others________ | **printed/flock/motif product – taking the 1-5 wash (appearance after wash test method will be
[10 empty] | Q | Other observed changes. |  |  | None observed | [6 empty] | None observed/ others________ | tested for PM02 separately.
Remarks: Grey scale rating is based on the 5-step of 1 to 5, where 1 is bad and 5 is good. N/A:Not Applicable
Comments: General appearance of washed/dry-cleaning sample is satisfactory/ unsatisfactory (due to point ).
[10 empty] | √ | Wash procedure same as Dimensional Stability Test
Equipment No(设备号)：SFL-NGB-EQP-
[10 empty] | Test Report Number 报告编号: |  | 87.405.26.12614.01 | [9 empty] | Test Report Number 报告编号: |  |  |  | 87.405.26.12614.01
[10 empty] | 1.Appearance after Washing/Dry-cleaning 水洗/干洗后外观 | [11 empty] | 1.Appearance after Washing/Dry-cleaning 水洗/干洗后外观
[10 empty] | BS EN ISO 6330 & PM01 | [11 empty] | BS EN ISO 6330 & PM01
[10 empty] | 1.Seam twisting扭曲: |  |  | Sample | A | [7 empty] | Observation on washed sample After | [5 empty] | 32 | wash/dry-cleaning样品 |  |  | A
[13 empty] | Original | After | 32 | Wash
[10 empty] | L (cm/inch)长 | [11 empty] | Table A – Part II – Additional Assessment criteria for PM01 only
[10 empty] | S (cm/inch)宽 | [11 empty] | (Additional product category specific criteria for review in all extended wash increments)
[10 empty] | Skews & Spirality (%)扭曲 | [11 empty] | ADDITIONAL FOR SOCKS ONLY
[10 empty] | Remarks: Skews & Spirality (%)= S/L´100 L = Lengthwise dimension S = Skewness dimension | [12 empty] | Item |  |  |  | SATISFACTORY |  |  |  |  | ASSESSMENT
[10 empty] | 2.General Apperance 外观 | [11 empty] | S1 | Yarn breakdown and/or float breakdown (e.g. elastane/backing yarn) - creating holes (Internal and external assessment of the product required) |  |  |  | Observed pass – LIST ANY CHANGES OBSERVED / NO HOLES RECORDED
[10 empty] | Observation on washed sample After |  | 32 | wash/dry-cleaning样品 |  |  |  | A |  |  | : Photo required of failure(洗涤按洗唛)
[11 empty] | Item |  |  | SATISFACTORY | [6 empty] | ASSESSMENT
[10 empty] | A | Dimensional Stability. |  |  | As per product testing specification | [6 empty] | Pass/fail/N/A
[10 empty] | B | Colour change: If OBA is present, assess sample using Fluorescent Suppressor and report Suppressed grade also. |  |  | 3/4 or better
Photo required of failure
[10 empty] | C | Cross staining i.e. colour transfer on to component parts and multi-fibre strip (BS EN ISO 105 A03). |  |  | Multi-fibre: regenerated cellulose - 4 | [7 empty] | S2 | Rib/welt change - collapsing/distortion |  |  |  | OBSERVATION with no change to stretch / recovery of welt or rib
[14 empty] | Cotton |  |  |  | - | 4
[14 empty] | Nylon |  |  |  | - | 4 | [7 empty] | Photo required of failure
[14 empty] | Polyester |  |  |  | - | 4
[14 empty] | Acrylic |  |  |  | - | 4 |  |  | ADDITIONAL FOR PILE AND BRUSHED FABRICS ONLY (applicable to ALL relevant product)
[14 empty] | Wool |  |  |  | - | 4 |  |  | Item |  |  | SATISFACTORY | [5 empty] | ASSESSMENT
[14 empty] | Cross staining: |  |  |  |  | 0.8 |  |  | T.Matting / Consolidation of fibres (inside/ outside of garment – see requirements) |  |  |  |  | Inside Garment: |  |  | Outside Garment:
[10 empty] | D | Fraying of fabrics and trims. |  |  | Not frayed | [6 empty] | Not frayed//N/A/ others________ |  |  |  | 5 washes |  | 3-4 |  |  | 3-4
[25 empty] | 23 washes |  | 3-4 |  |  | 3-4
[10 empty] | E | Detachment of fastenings and trims. |  |  | Not detached | [6 empty] | Not detached//N/A/others______ |  |  |  | 32 washes |  | 3 |  |  | 3-4
[10 empty] | F | Spirality/twisting of seams. Calculate spirality. |  |  | Less than 5% | [10 empty] | 45 washes |  | 3 |  |  | 3
[10 empty] | G | Grinning/opening of seams. Measure seam opening. |  |  | 2mm or less | [10 empty] | Photo required of failure
[10 empty] | H | Pilling or fuzzing of surface fibres. Assess degree of pilling/fuzzing using BS EN ISO 12945-2 grades. |  |  | 3/4 or better
Table A – Part III – Additional Assessment criteria for PM01 only
[10 empty] | I | Pile loss or flattening of pile. Assess using grey 5 - NO CHANGE - No change in appearance 4 - EGLIGIBLE - No obvious loss of individual pile tufts and/or slight negligible narrowing of the cord wale. 3 - SLIGHT - Limited small areas of pile loss and/or slight narrowing of the cord wale. 2 - SIGNIFICANT - Considerable pile loss and/or significant narrowing of the cord wale. 1 - DISTINCT - Extreme pile loss causing half or more of the base cloth to be visible and/or distinct narrowing of the cord wale. |  |  | 4 or better | [7 empty] | (Additional product category specific criteria for review in all extended wash increments)
Print / Motif / Flock Durability Assessment
[22 empty] | Item |  | SATISFACTORY | [6 empty] | ASSESSMENT
[22 empty] | U. Report any loss of print adhesion |  | All prints except Plastisol All Wash Intervals Satisfactory; no change or slight Unsatisfactory; moderate, severe, complete Plastisol prints Wash Intervals 1, 2 & 3: Satisfactory; no change or slight Unsatisfactory; moderate, severe, complete Wash Intervals 4 & 5: Satisfactory; no change, slight or moderate Unsatisfactory; severe, complete
V. Report any cracking
[10 empty] | J | Corrosion/Damage to trim including chipping,scratching of coatings. |  |  | No corrosion/damage | [6 empty] | No corrosion/damage//N/A/ others________
[10 empty] | K | Delamination of fused components. |  |  | No delamination or bubbling | [6 empty] | No delamination or bubbling//N/A/ others________ | W. Report any delamination
[10 empty] | L | Free running and operation of zip fastener. |  |  | Slide free and operable end stops/closures | [6 empty] | Slide free and operable end stops/closures/ N/A/others________
[10 empty] | M | Differential shrinkage ,distortion, wrinkling and twisting of components and seams. |  |  | No Changes | [6 empty] | No Changes//N/A/others________
[10 empty] | N | Unravelling/breaks in stitching. |  |  | No Changes | [6 empty] | No Changes//N/A/others________ | **Note – Foil print assessment is excluded from extended wash
[10 empty] | O | Filling moved within casing. |  |  | No Changes | [6 empty] | No Changes//N/A/others________
[10 empty] | P | Fibre migration. |  |  | No Changes | [6 empty] | No Changes//N/A/others________ | **printed/flock/motif product – taking the 1-5 wash (appearance after wash test method will be
[10 empty] | Q | Other observed changes. |  |  | None observed | [6 empty] | None observed/ others________ | tested for PM02 separately.
Remarks: Grey scale rating is based on the 5-step of 1 to 5, where 1 is bad and 5 is good. N/A:Not Applicable
Comments: General appearance of washed/dry-cleaning sample is satisfactory/ unsatisfactory (due to point ).
[10 empty] | √ | Wash procedure same as Dimensional Stability Test
Equipment No(设备号)：SFL-NGB-EQP-
[10 empty] | Test Report Number 报告编号: |  | 87.405.26.12614.01 | [9 empty] | Test Report Number 报告编号: |  |  |  | 87.405.26.12614.01
[10 empty] | 1.Appearance after Washing/Dry-cleaning 水洗/干洗后外观 | [11 empty] | 1.Appearance after Washing/Dry-cleaning 水洗/干洗后外观
[10 empty] | BS EN ISO 6330 & PM01 | [11 empty] | BS EN ISO 6330 & PM01
[10 empty] | 1.Seam twisting扭曲: |  |  | Sample | A | [7 empty] | Observation on washed sample After | [5 empty] | 45 | wash/dry-cleaning样品 |  |  | A
[13 empty] | Original | After | 45 | Wash
[10 empty] | L (cm/inch)长 | [11 empty] | Table A – Part II – Additional Assessment criteria for PM01 only
[10 empty] | S (cm/inch)宽 | [11 empty] | (Additional product category specific criteria for review in all extended wash increments)
[10 empty] | Skews & Spirality (%)扭曲 | [11 empty] | ADDITIONAL FOR SOCKS ONLY
[10 empty] | Remarks: Skews & Spirality (%)= S/L´100 L = Lengthwise dimension S = Skewness dimension | [12 empty] | Item |  |  |  | SATISFACTORY |  |  |  |  | ASSESSMENT
[10 empty] | 2.General Apperance 外观 | [11 empty] | S1 | Yarn breakdown and/or float breakdown (e.g. elastane/backing yarn) - creating holes (Internal and external assessment of the product required) |  |  |  | Observed pass – LIST ANY CHANGES OBSERVED / NO HOLES RECORDED
[10 empty] | Observation on washed sample After |  | 45 | wash/dry-cleaning样品 |  |  |  | A |  |  | : Photo required of failure(洗涤按洗唛)
[11 empty] | Item |  |  | SATISFACTORY | [6 empty] | ASSESSMENT
[10 empty] | A | Dimensional Stability. |  |  | As per product testing specification | [6 empty] | Pass/fail/N/A
[10 empty] | B | Colour change: If OBA is present, assess sample using Fluorescent Suppressor and report Suppressed grade also. |  |  | 3/4 or better
Photo required of failure
[10 empty] | C | Cross staining i.e. colour transfer on to component parts and multi-fibre strip (BS EN ISO 105 A03). |  |  | Multi-fibre: regenerated cellulose - 4 | [7 empty] | S2 | Rib/welt change - collapsing/distortion |  |  |  | OBSERVATION with no change to stretch / recovery of welt or rib
[14 empty] | Cotton |  |  |  | - | 4
[14 empty] | Nylon |  |  |  | - | 4 | [7 empty] | Photo required of failure
[14 empty] | Polyester |  |  |  | - | 4
[14 empty] | Acrylic |  |  |  | - | 4 |  |  | ADDITIONAL FOR PILE AND BRUSHED FABRICS ONLY (applicable to ALL relevant product)
[14 empty] | Wool |  |  |  | - | 4 |  |  | Item |  |  | SATISFACTORY | [5 empty] | ASSESSMENT
[14 empty] | Cross staining: |  |  |  |  | 0.8 |  |  | T.Matting / Consolidation of fibres (inside/ outside of garment – see requirements) |  |  |  |  | Inside Garment: |  |  | Outside Garment:
[10 empty] | D | Fraying of fabrics and trims. |  |  | Not frayed | [6 empty] | Not frayed//N/A/ others________ |  |  |  | 5 washes |  | 3-4 |  |  | 3-4
[25 empty] | 23 washes |  | 3-4 |  |  | 3-4
[10 empty] | E | Detachment of fastenings and trims. |  |  | Not detached | [6 empty] | Not detached//N/A/others______ |  |  |  | 32 washes |  | 3 |  |  | 3-4
[10 empty] | F | Spirality/twisting of seams. Calculate spirality. |  |  | Less than 5% | [10 empty] | 45 washes |  | 3 |  |  | 3
[10 empty] | G | Grinning/opening of seams. Measure seam opening. |  |  | 2mm or less | [10 empty] | Photo required of failure
[10 empty] | H | Pilling or fuzzing of surface fibres. Assess degree of pilling/fuzzing using BS EN ISO 12945-2 grades. |  |  | 3/4 or better
Table A – Part III – Additional Assessment criteria for PM01 only
[10 empty] | I | Pile loss or flattening of pile. Assess using grey 5 - NO CHANGE - No change in appearance 4 - EGLIGIBLE - No obvious loss of individual pile tufts and/or slight negligible narrowing of the cord wale. 3 - SLIGHT - Limited small areas of pile loss and/or slight narrowing of the cord wale. 2 - SIGNIFICANT - Considerable pile loss and/or significant narrowing of the cord wale. 1 - DISTINCT - Extreme pile loss causing half or more of the base cloth to be visible and/or distinct narrowing of the cord wale. |  |  | 4 or better | [7 empty] | (Additional product category specific criteria for review in all extended wash increments)
Print / Motif / Flock Durability Assessment
[22 empty] | Item |  | SATISFACTORY | [6 empty] | ASSESSMENT
[22 empty] | U. Report any loss of print adhesion |  | All prints except Plastisol All Wash Intervals Satisfactory; no change or slight Unsatisfactory; moderate, severe, complete Plastisol prints Wash Intervals 1, 2 & 3: Satisfactory; no change or slight Unsatisfactory; moderate, severe, complete Wash Intervals 4 & 5: Satisfactory; no change, slight or moderate Unsatisfactory; severe, complete
V. Report any cracking
[10 empty] | J | Corrosion/Damage to trim including chipping,scratching of coatings. |  |  | No corrosion/damage | [6 empty] | No corrosion/damage//N/A/ others________
[10 empty] | K | Delamination of fused components. |  |  | No delamination or bubbling | [6 empty] | No delamination or bubbling//N/A/ others________ | W. Report any delamination
[10 empty] | L | Free running and operation of zip fastener. |  |  | Slide free and operable end stops/closures | [6 empty] | Slide free and operable end stops/closures/ N/A/others________
[10 empty] | M | Differential shrinkage ,distortion, wrinkling and twisting of components and seams. |  |  | No Changes | [6 empty] | No Changes//N/A/others________
[10 empty] | N | Unravelling/breaks in stitching. |  |  | No Changes | [6 empty] | No Changes//N/A/others________ | **Note – Foil print assessment is excluded from extended wash
[10 empty] | O | Filling moved within casing. |  |  | No Changes | [6 empty] | No Changes//N/A/others________
[10 empty] | P | Fibre migration. |  |  | No Changes | [6 empty] | No Changes//N/A/others________ | **printed/flock/motif product – taking the 1-5 wash (appearance after wash test method will be
[10 empty] | Q | Other observed changes. |  |  | None observed | [6 empty] | None observed/ others________ | tested for PM02 separately.
Remarks: Grey scale rating is based on the 5-step of 1 to 5, where 1 is bad and 5 is good. N/A:Not Applicable
Comments: General appearance of washed/dry-cleaning sample is satisfactory/ unsatisfactory (due to point ).
[10 empty] | √ | Wash procedure same as Dimensional Stability Test
Equipment No(设备号)：SFL-NGB-EQP-

## Appearance-PM01_G0_1
Test Report Number 报告编号: | 87.405.26.12614.01 | [8 empty] | Test Report Number 报告编号: |  | 87.405.26.12614.01 | [9 empty] | Test Report Number 报告编号: |  |  |  | 87.405.26.12614.01
[10 empty] | 1.Appearance after Washing/Dry-cleaning 水洗/干洗后外观 | [11 empty] | 1.Appearance after Washing/Dry-cleaning 水洗/干洗后外观
[10 empty] | BS EN ISO 6330 & PM01 | [11 empty] | BS EN ISO 6330 & PM01
|  | Original | After Wash | Shrinkage | Average | Original | After Wash | Shrinkage | Average | 1.Seam twisting扭曲: |  |  | Sample | B | [7 empty] | Observation on washed sample After | [5 empty] | 5 | wash/dry-cleaning样品 |  |  | B
|  | (cm) | (cm) | (%) | (%) | (cm) | (cm) | (%) | (%) |  |  |  | Original | After | 5 | Wash
Warp1 | [9 empty] | L (cm/inch)长 | [11 empty] | Table A – Part II – Additional Assessment criteria for PM01 only
Warp2 | [9 empty] | S (cm/inch)宽 | [11 empty] | (Additional product category specific criteria for review in all extended wash increments)
Warp3 | [9 empty] | Skews & Spirality (%)扭曲 | [11 empty] | ADDITIONAL FOR SOCKS ONLY
Weft1 | [9 empty] | Remarks: Skews & Spirality (%)= S/L´100 L = Lengthwise dimension S = Skewness dimension | [12 empty] | Item |  |  |  | SATISFACTORY |  |  |  |  | ASSESSMENT
Weft2 | [9 empty] | 2.General Apperance 外观 | [11 empty] | S1 | Yarn breakdown and/or float breakdown (e.g. elastane/backing yarn) - creating holes (Internal and external assessment of the product required) |  |  |  | Observed pass – LIST ANY CHANGES OBSERVED / NO HOLES RECORDED
Weft3 | [9 empty] | Observation on washed sample After |  | 5 | wash/dry-cleaning样品 |  |  |  | B |  |  | : Photo required of failure(洗涤按洗唛)
Remark备注: (+) Means Extension伸长 (-) Means Shrinkage收缩 | [10 empty] | Item |  |  | SATISFACTORY | [6 empty] | ASSESSMENT
[10 empty] | A | Dimensional Stability. |  |  | As per product testing specification | [6 empty] | Pass/fail/N/A
Equipment No(设备号)：SFL-NGB-EQP- | [9 empty] | B | Colour change: If OBA is present, assess sample using Fluorescent Suppressor and report Suppressed grade also. |  |  | 3/4 or better
Photo required of failure
[10 empty] | C | Cross staining i.e. colour transfer on to component parts and multi-fibre strip (BS EN ISO 105 A03). |  |  | Multi-fibre: regenerated cellulose - 4 | [7 empty] | S2 | Rib/welt change - collapsing/distortion |  |  |  | OBSERVATION with no change to stretch / recovery of welt or rib
[14 empty] | Cotton |  |  |  | - | 4
[14 empty] | Nylon |  |  |  | - | 4 | [7 empty] | Photo required of failure
[14 empty] | Polyester |  |  |  | - | 4
[14 empty] | Acrylic |  |  |  | - | 4 |  |  | ADDITIONAL FOR PILE AND BRUSHED FABRICS ONLY (applicable to ALL relevant product)
[14 empty] | Wool |  |  |  | - | 4 |  |  | Item |  |  | SATISFACTORY | [5 empty] | ASSESSMENT
[14 empty] | Cross staining: |  |  |  |  | 0.8 |  |  | T.Matting / Consolidation of fibres (inside/ outside of garment – see requirements) |  |  |  |  | Inside Garment: |  |  | Outside Garment:
[10 empty] | D | Fraying of fabrics and trims. |  |  | Not frayed | [6 empty] | Not frayed//N/A/ others________ |  |  |  | 5 washes |  | 3-4 |  |  | 3-4
[25 empty] | 23 washes |  | 3-4 |  |  | 3-4
[10 empty] | E | Detachment of fastenings and trims. |  |  | Not detached | [6 empty] | Not detached//N/A/others______ |  |  |  | 32 washes |  | 3 |  |  | 3-4
[10 empty] | F | Spirality/twisting of seams. Calculate spirality. |  |  | Less than 5% | [10 empty] | 45 washes |  | 3 |  |  | 3
[10 empty] | G | Grinning/opening of seams. Measure seam opening. |  |  | 2mm or less | [10 empty] | Photo required of failure
[10 empty] | H | Pilling or fuzzing of surface fibres. Assess degree of pilling/fuzzing using BS EN ISO 12945-2 grades. |  |  | 3/4 or better
Table A – Part III – Additional Assessment criteria for PM01 only
[10 empty] | I | Pile loss or flattening of pile. Assess using grey 5 - NO CHANGE - No change in appearance 4 - EGLIGIBLE - No obvious loss of individual pile tufts and/or slight negligible narrowing of the cord wale. 3 - SLIGHT - Limited small areas of pile loss and/or slight narrowing of the cord wale. 2 - SIGNIFICANT - Considerable pile loss and/or significant narrowing of the cord wale. 1 - DISTINCT - Extreme pile loss causing half or more of the base cloth to be visible and/or distinct narrowing of the cord wale. |  |  | 4 or better | [7 empty] | (Additional product category specific criteria for review in all extended wash increments)
Print / Motif / Flock Durability Assessment
[22 empty] | Item |  | SATISFACTORY | [6 empty] | ASSESSMENT
[22 empty] | U. Report any loss of print adhesion |  | All prints except Plastisol All Wash Intervals Satisfactory; no change or slight Unsatisfactory; moderate, severe, complete Plastisol prints Wash Intervals 1, 2 & 3: Satisfactory; no change or slight Unsatisfactory; moderate, severe, complete Wash Intervals 4 & 5: Satisfactory; no change, slight or moderate Unsatisfactory; severe, complete
V. Report any cracking
[10 empty] | J | Corrosion/Damage to trim including chipping,scratching of coatings. |  |  | No corrosion/damage | [6 empty] | No corrosion/damage//N/A/ others________
[10 empty] | K | Delamination of fused components. |  |  | No delamination or bubbling | [6 empty] | No delamination or bubbling//N/A/ others________ | W. Report any delamination
[10 empty] | L | Free running and operation of zip fastener. |  |  | Slide free and operable end stops/closures | [6 empty] | Slide free and operable end stops/closures/ N/A/others________
[10 empty] | M | Differential shrinkage ,distortion, wrinkling and twisting of components and seams. |  |  | No Changes | [6 empty] | No Changes//N/A/others________
[10 empty] | N | Unravelling/breaks in stitching. |  |  | No Changes | [6 empty] | No Changes//N/A/others________ | **Note – Foil print assessment is excluded from extended wash
[10 empty] | O | Filling moved within casing. |  |  | No Changes | [6 empty] | No Changes//N/A/others________
[10 empty] | P | Fibre migration. |  |  | No Changes | [6 empty] | No Changes//N/A/others________ | **printed/flock/motif product – taking the 1-5 wash (appearance after wash test method will be
[10 empty] | Q | Other observed changes. |  |  | None observed | [6 empty] | None observed/ others________ | tested for PM02 separately.
Remarks: Grey scale rating is based on the 5-step of 1 to 5, where 1 is bad and 5 is good. N/A:Not Applicable
Comments: General appearance of washed/dry-cleaning sample is satisfactory/ unsatisfactory (due to point ).
[10 empty] | √ | Wash procedure same as Dimensional Stability Test
Equipment No(设备号)：SFL-NGB-EQP-
[10 empty] | Test Report Number 报告编号: |  | 87.405.26.12614.01 | [9 empty] | Test Report Number 报告编号: |  |  |  | 87.405.26.12614.01
[10 empty] | 1.Appearance after Washing/Dry-cleaning 水洗/干洗后外观 | [11 empty] | 1.Appearance after Washing/Dry-cleaning 水洗/干洗后外观
[10 empty] | BS EN ISO 6330 & PM01 | [11 empty] | BS EN ISO 6330 & PM01
[10 empty] | 1.Seam twisting扭曲: |  |  | Sample | B | [7 empty] | Observation on washed sample After | [5 empty] | 23 | wash/dry-cleaning样品 |  |  | B
[13 empty] | Original | After | 23 | Wash
[10 empty] | L (cm/inch)长 | [11 empty] | Table A – Part II – Additional Assessment criteria for PM01 only
[10 empty] | S (cm/inch)宽 | [11 empty] | (Additional product category specific criteria for review in all extended wash increments)
[10 empty] | Skews & Spirality (%)扭曲 | [11 empty] | ADDITIONAL FOR SOCKS ONLY
[10 empty] | Remarks: Skews & Spirality (%)= S/L´100 L = Lengthwise dimension S = Skewness dimension | [12 empty] | Item |  |  |  | SATISFACTORY |  |  |  |  | ASSESSMENT
[10 empty] | 2.General Apperance 外观 | [11 empty] | S1 | Yarn breakdown and/or float breakdown (e.g. elastane/backing yarn) - creating holes (Internal and external assessment of the product required) |  |  |  | Observed pass – LIST ANY CHANGES OBSERVED / NO HOLES RECORDED
[10 empty] | Observation on washed sample After |  | 23 | wash/dry-cleaning样品 |  |  |  | B |  |  | : Photo required of failure(洗涤按洗唛)
[11 empty] | Item |  |  | SATISFACTORY | [6 empty] | ASSESSMENT
[10 empty] | A | Dimensional Stability. |  |  | As per product testing specification | [6 empty] | Pass/fail/N/A
[10 empty] | B | Colour change: If OBA is present, assess sample using Fluorescent Suppressor and report Suppressed grade also. |  |  | 3/4 or better
Photo required of failure
[10 empty] | C | Cross staining i.e. colour transfer on to component parts and multi-fibre strip (BS EN ISO 105 A03). |  |  | Multi-fibre: regenerated cellulose - 4 | [7 empty] | S2 | Rib/welt change - collapsing/distortion |  |  |  | OBSERVATION with no change to stretch / recovery of welt or rib
[14 empty] | Cotton |  |  |  | - | 4
[14 empty] | Nylon |  |  |  | - | 4 | [7 empty] | Photo required of failure
[14 empty] | Polyester |  |  |  | - | 4
[14 empty] | Acrylic |  |  |  | - | 4 |  |  | ADDITIONAL FOR PILE AND BRUSHED FABRICS ONLY (applicable to ALL relevant product)
[14 empty] | Wool |  |  |  | - | 4 |  |  | Item |  |  | SATISFACTORY | [5 empty] | ASSESSMENT
[14 empty] | Cross staining: |  |  |  |  | 0.8 |  |  | T.Matting / Consolidation of fibres (inside/ outside of garment – see requirements) |  |  |  |  | Inside Garment: |  |  | Outside Garment:
[10 empty] | D | Fraying of fabrics and trims. |  |  | Not frayed | [6 empty] | Not frayed//N/A/ others________ |  |  |  | 5 washes |  | 3-4 |  |  | 3-4
[25 empty] | 23 washes |  | 3-4 |  |  | 3-4
[10 empty] | E | Detachment of fastenings and trims. |  |  | Not detached | [6 empty] | Not detached//N/A/others______ |  |  |  | 32 washes |  | 3 |  |  | 3-4
[10 empty] | F | Spirality/twisting of seams. Calculate spirality. |  |  | Less than 5% | [10 empty] | 45 washes |  | 3 |  |  | 3
[10 empty] | G | Grinning/opening of seams. Measure seam opening. |  |  | 2mm or less | [10 empty] | Photo required of failure
[10 empty] | H | Pilling or fuzzing of surface fibres. Assess degree of pilling/fuzzing using BS EN ISO 12945-2 grades. |  |  | 3/4 or better
Table A – Part III – Additional Assessment criteria for PM01 only
[10 empty] | I | Pile loss or flattening of pile. Assess using grey 5 - NO CHANGE - No change in appearance 4 - EGLIGIBLE - No obvious loss of individual pile tufts and/or slight negligible narrowing of the cord wale. 3 - SLIGHT - Limited small areas of pile loss and/or slight narrowing of the cord wale. 2 - SIGNIFICANT - Considerable pile loss and/or significant narrowing of the cord wale. 1 - DISTINCT - Extreme pile loss causing half or more of the base cloth to be visible and/or distinct narrowing of the cord wale. |  |  | 4 or better | [7 empty] | (Additional product category specific criteria for review in all extended wash increments)
Print / Motif / Flock Durability Assessment
[22 empty] | Item |  | SATISFACTORY | [6 empty] | ASSESSMENT
[22 empty] | U. Report any loss of print adhesion |  | All prints except Plastisol All Wash Intervals Satisfactory; no change or slight Unsatisfactory; moderate, severe, complete Plastisol prints Wash Intervals 1, 2 & 3: Satisfactory; no change or slight Unsatisfactory; moderate, severe, complete Wash Intervals 4 & 5: Satisfactory; no change, slight or moderate Unsatisfactory; severe, complete
V. Report any cracking
[10 empty] | J | Corrosion/Damage to trim including chipping,scratching of coatings. |  |  | No corrosion/damage | [6 empty] | No corrosion/damage//N/A/ others________
[10 empty] | K | Delamination of fused components. |  |  | No delamination or bubbling | [6 empty] | No delamination or bubbling//N/A/ others________ | W. Report any delamination
[10 empty] | L | Free running and operation of zip fastener. |  |  | Slide free and operable end stops/closures | [6 empty] | Slide free and operable end stops/closures/ N/A/others________
[10 empty] | M | Differential shrinkage ,distortion, wrinkling and twisting of components and seams. |  |  | No Changes | [6 empty] | No Changes//N/A/others________
[10 empty] | N | Unravelling/breaks in stitching. |  |  | No Changes | [6 empty] | No Changes//N/A/others________ | **Note – Foil print assessment is excluded from extended wash
[10 empty] | O | Filling moved within casing. |  |  | No Changes | [6 empty] | No Changes//N/A/others________
[10 empty] | P | Fibre migration. |  |  | No Changes | [6 empty] | No Changes//N/A/others________ | **printed/flock/motif product – taking the 1-5 wash (appearance after wash test method will be
[10 empty] | Q | Other observed changes. |  |  | None observed | [6 empty] | None observed/ others________ | tested for PM02 separately.
Remarks: Grey scale rating is based on the 5-step of 1 to 5, where 1 is bad and 5 is good. N/A:Not Applicable
Comments: General appearance of washed/dry-cleaning sample is satisfactory/ unsatisfactory (due to point ).
[10 empty] | √ | Wash procedure same as Dimensional Stability Test
Equipment No(设备号)：SFL-NGB-EQP-
[10 empty] | Test Report Number 报告编号: |  | 87.405.26.12614.01 | [9 empty] | Test Report Number 报告编号: |  |  |  | 87.405.26.12614.01
[10 empty] | 1.Appearance after Washing/Dry-cleaning 水洗/干洗后外观 | [11 empty] | 1.Appearance after Washing/Dry-cleaning 水洗/干洗后外观
[10 empty] | BS EN ISO 6330 & PM01 | [11 empty] | BS EN ISO 6330 & PM01
[10 empty] | 1.Seam twisting扭曲: |  |  | Sample | B | [7 empty] | Observation on washed sample After | [5 empty] | 32 | wash/dry-cleaning样品 |  |  | B
[13 empty] | Original | After | 32 | Wash
[10 empty] | L (cm/inch)长 | [11 empty] | Table A – Part II – Additional Assessment criteria for PM01 only
[10 empty] | S (cm/inch)宽 | [11 empty] | (Additional product category specific criteria for review in all extended wash increments)
[10 empty] | Skews & Spirality (%)扭曲 | [11 empty] | ADDITIONAL FOR SOCKS ONLY
[10 empty] | Remarks: Skews & Spirality (%)= S/L´100 L = Lengthwise dimension S = Skewness dimension | [12 empty] | Item |  |  |  | SATISFACTORY |  |  |  |  | ASSESSMENT
[10 empty] | 2.General Apperance 外观 | [11 empty] | S1 | Yarn breakdown and/or float breakdown (e.g. elastane/backing yarn) - creating holes (Internal and external assessment of the product required) |  |  |  | Observed pass – LIST ANY CHANGES OBSERVED / NO HOLES RECORDED
[10 empty] | Observation on washed sample After |  | 32 | wash/dry-cleaning样品 |  |  |  | B |  |  | : Photo required of failure(洗涤按洗唛)
[11 empty] | Item |  |  | SATISFACTORY | [6 empty] | ASSESSMENT
[10 empty] | A | Dimensional Stability. |  |  | As per product testing specification | [6 empty] | Pass/fail/N/A
[10 empty] | B | Colour change: If OBA is present, assess sample using Fluorescent Suppressor and report Suppressed grade also. |  |  | 3/4 or better
Photo required of failure
[10 empty] | C | Cross staining i.e. colour transfer on to component parts and multi-fibre strip (BS EN ISO 105 A03). |  |  | Multi-fibre: regenerated cellulose - 4 | [7 empty] | S2 | Rib/welt change - collapsing/distortion |  |  |  | OBSERVATION with no change to stretch / recovery of welt or rib
[14 empty] | Cotton |  |  |  | - | 4
[14 empty] | Nylon |  |  |  | - | 4 | [7 empty] | Photo required of failure
[14 empty] | Polyester |  |  |  | - | 4
[14 empty] | Acrylic |  |  |  | - | 4 |  |  | ADDITIONAL FOR PILE AND BRUSHED FABRICS ONLY (applicable to ALL relevant product)
[14 empty] | Wool |  |  |  | - | 4 |  |  | Item |  |  | SATISFACTORY | [5 empty] | ASSESSMENT
[14 empty] | Cross staining: |  |  |  |  | 0.8 |  |  | T.Matting / Consolidation of fibres (inside/ outside of garment – see requirements) |  |  |  |  | Inside Garment: |  |  | Outside Garment:
[10 empty] | D | Fraying of fabrics and trims. |  |  | Not frayed | [6 empty] | Not frayed//N/A/ others________ |  |  |  | 5 washes |  | 3-4 |  |  | 3-4
[25 empty] | 23 washes |  | 3-4 |  |  | 3-4
[10 empty] | E | Detachment of fastenings and trims. |  |  | Not detached | [6 empty] | Not detached//N/A/others______ |  |  |  | 32 washes |  | 3 |  |  | 3-4
[10 empty] | F | Spirality/twisting of seams. Calculate spirality. |  |  | Less than 5% | [10 empty] | 45 washes |  | 3 |  |  | 3
[10 empty] | G | Grinning/opening of seams. Measure seam opening. |  |  | 2mm or less | [10 empty] | Photo required of failure
[10 empty] | H | Pilling or fuzzing of surface fibres. Assess degree of pilling/fuzzing using BS EN ISO 12945-2 grades. |  |  | 3/4 or better
Table A – Part III – Additional Assessment criteria for PM01 only
[10 empty] | I | Pile loss or flattening of pile. Assess using grey 5 - NO CHANGE - No change in appearance 4 - EGLIGIBLE - No obvious loss of individual pile tufts and/or slight negligible narrowing of the cord wale. 3 - SLIGHT - Limited small areas of pile loss and/or slight narrowing of the cord wale. 2 - SIGNIFICANT - Considerable pile loss and/or significant narrowing of the cord wale. 1 - DISTINCT - Extreme pile loss causing half or more of the base cloth to be visible and/or distinct narrowing of the cord wale. |  |  | 4 or better | [7 empty] | (Additional product category specific criteria for review in all extended wash increments)
Print / Motif / Flock Durability Assessment
[22 empty] | Item |  | SATISFACTORY | [6 empty] | ASSESSMENT
[22 empty] | U. Report any loss of print adhesion |  | All prints except Plastisol All Wash Intervals Satisfactory; no change or slight Unsatisfactory; moderate, severe, complete Plastisol prints Wash Intervals 1, 2 & 3: Satisfactory; no change or slight Unsatisfactory; moderate, severe, complete Wash Intervals 4 & 5: Satisfactory; no change, slight or moderate Unsatisfactory; severe, complete
V. Report any cracking
[10 empty] | J | Corrosion/Damage to trim including chipping,scratching of coatings. |  |  | No corrosion/damage | [6 empty] | No corrosion/damage//N/A/ others________
[10 empty] | K | Delamination of fused components. |  |  | No delamination or bubbling | [6 empty] | No delamination or bubbling//N/A/ others________ | W. Report any delamination
[10 empty] | L | Free running and operation of zip fastener. |  |  | Slide free and operable end stops/closures | [6 empty] | Slide free and operable end stops/closures/ N/A/others________
[10 empty] | M | Differential shrinkage ,distortion, wrinkling and twisting of components and seams. |  |  | No Changes | [6 empty] | No Changes//N/A/others________
[10 empty] | N | Unravelling/breaks in stitching. |  |  | No Changes | [6 empty] | No Changes//N/A/others________ | **Note – Foil print assessment is excluded from extended wash
[10 empty] | O | Filling moved within casing. |  |  | No Changes | [6 empty] | No Changes//N/A/others________
[10 empty] | P | Fibre migration. |  |  | No Changes | [6 empty] | No Changes//N/A/others________ | **printed/flock/motif product – taking the 1-5 wash (appearance after wash test method will be
[10 empty] | Q | Other observed changes. |  |  | None observed | [6 empty] | None observed/ others________ | tested for PM02 separately.
Remarks: Grey scale rating is based on the 5-step of 1 to 5, where 1 is bad and 5 is good. N/A:Not Applicable
Comments: General appearance of washed/dry-cleaning sample is satisfactory/ unsatisfactory (due to point ).
[10 empty] | √ | Wash procedure same as Dimensional Stability Test
Equipment No(设备号)：SFL-NGB-EQP-
[10 empty] | Test Report Number 报告编号: |  | 87.405.26.12614.01 | [9 empty] | Test Report Number 报告编号: |  |  |  | 87.405.26.12614.01
[10 empty] | 1.Appearance after Washing/Dry-cleaning 水洗/干洗后外观 | [11 empty] | 1.Appearance after Washing/Dry-cleaning 水洗/干洗后外观
[10 empty] | BS EN ISO 6330 & PM01 | [11 empty] | BS EN ISO 6330 & PM01
[10 empty] | 1.Seam twisting扭曲: |  |  | Sample | B | [7 empty] | Observation on washed sample After | [5 empty] | 45 | wash/dry-cleaning样品 |  |  | B
[13 empty] | Original | After | 45 | Wash
[10 empty] | L (cm/inch)长 | [11 empty] | Table A – Part II – Additional Assessment criteria for PM01 only
[10 empty] | S (cm/inch)宽 | [11 empty] | (Additional product category specific criteria for review in all extended wash increments)
[10 empty] | Skews & Spirality (%)扭曲 | [11 empty] | ADDITIONAL FOR SOCKS ONLY
[10 empty] | Remarks: Skews & Spirality (%)= S/L´100 L = Lengthwise dimension S = Skewness dimension | [12 empty] | Item |  |  |  | SATISFACTORY |  |  |  |  | ASSESSMENT
[10 empty] | 2.General Apperance 外观 | [11 empty] | S1 | Yarn breakdown and/or float breakdown (e.g. elastane/backing yarn) - creating holes (Internal and external assessment of the product required) |  |  |  | Observed pass – LIST ANY CHANGES OBSERVED / NO HOLES RECORDED
[10 empty] | Observation on washed sample After |  | 45 | wash/dry-cleaning样品 |  |  |  | B |  |  | : Photo required of failure(洗涤按洗唛)
[11 empty] | Item |  |  | SATISFACTORY | [6 empty] | ASSESSMENT
[10 empty] | A | Dimensional Stability. |  |  | As per product testing specification | [6 empty] | Pass/fail/N/A
[10 empty] | B | Colour change: If OBA is present, assess sample using Fluorescent Suppressor and report Suppressed grade also. |  |  | 3/4 or better
Photo required of failure
[10 empty] | C | Cross staining i.e. colour transfer on to component parts and multi-fibre strip (BS EN ISO 105 A03). |  |  | Multi-fibre: regenerated cellulose - 4 | [7 empty] | S2 | Rib/welt change - collapsing/distortion |  |  |  | OBSERVATION with no change to stretch / recovery of welt or rib
[14 empty] | Cotton |  |  |  | - | 4
[14 empty] | Nylon |  |  |  | - | 4 | [7 empty] | Photo required of failure
[14 empty] | Polyester |  |  |  | - | 4
[14 empty] | Acrylic |  |  |  | - | 4 |  |  | ADDITIONAL FOR PILE AND BRUSHED FABRICS ONLY (applicable to ALL relevant product)
[14 empty] | Wool |  |  |  | - | 4 |  |  | Item |  |  | SATISFACTORY | [5 empty] | ASSESSMENT
[14 empty] | Cross staining: |  |  |  |  | 0.8 |  |  | T.Matting / Consolidation of fibres (inside/ outside of garment – see requirements) |  |  |  |  | Inside Garment: |  |  | Outside Garment:
[10 empty] | D | Fraying of fabrics and trims. |  |  | Not frayed | [6 empty] | Not frayed//N/A/ others________ |  |  |  | 5 washes |  | 3-4 |  |  | 3-4
[25 empty] | 23 washes |  | 3-4 |  |  | 3-4
[10 empty] | E | Detachment of fastenings and trims. |  |  | Not detached | [6 empty] | Not detached//N/A/others______ |  |  |  | 32 washes |  | 3 |  |  | 3-4
[10 empty] | F | Spirality/twisting of seams. Calculate spirality. |  |  | Less than 5% | [10 empty] | 45 washes |  | 3 |  |  | 3
[10 empty] | G | Grinning/opening of seams. Measure seam opening. |  |  | 2mm or less | [10 empty] | Photo required of failure
[10 empty] | H | Pilling or fuzzing of surface fibres. Assess degree of pilling/fuzzing using BS EN ISO 12945-2 grades. |  |  | 3/4 or better
Table A – Part III – Additional Assessment criteria for PM01 only
[10 empty] | I | Pile loss or flattening of pile. Assess using grey 5 - NO CHANGE - No change in appearance 4 - EGLIGIBLE - No obvious loss of individual pile tufts and/or slight negligible narrowing of the cord wale. 3 - SLIGHT - Limited small areas of pile loss and/or slight narrowing of the cord wale. 2 - SIGNIFICANT - Considerable pile loss and/or significant narrowing of the cord wale. 1 - DISTINCT - Extreme pile loss causing half or more of the base cloth to be visible and/or distinct narrowing of the cord wale. |  |  | 4 or better | [7 empty] | (Additional product category specific criteria for review in all extended wash increments)
Print / Motif / Flock Durability Assessment
[22 empty] | Item |  | SATISFACTORY | [6 empty] | ASSESSMENT
[22 empty] | U. Report any loss of print adhesion |  | All prints except Plastisol All Wash Intervals Satisfactory; no change or slight Unsatisfactory; moderate, severe, complete Plastisol prints Wash Intervals 1, 2 & 3: Satisfactory; no change or slight Unsatisfactory; moderate, severe, complete Wash Intervals 4 & 5: Satisfactory; no change, slight or moderate Unsatisfactory; severe, complete
V. Report any cracking
[10 empty] | J | Corrosion/Damage to trim including chipping,scratching of coatings. |  |  | No corrosion/damage | [6 empty] | No corrosion/damage//N/A/ others________
[10 empty] | K | Delamination of fused components. |  |  | No delamination or bubbling | [6 empty] | No delamination or bubbling//N/A/ others________ | W. Report any delamination
[10 empty] | L | Free running and operation of zip fastener. |  |  | Slide free and operable end stops/closures | [6 empty] | Slide free and operable end stops/closures/ N/A/others________
[10 empty] | M | Differential shrinkage ,distortion, wrinkling and twisting of components and seams. |  |  | No Changes | [6 empty] | No Changes//N/A/others________
[10 empty] | N | Unravelling/breaks in stitching. |  |  | No Changes | [6 empty] | No Changes//N/A/others________ | **Note – Foil print assessment is excluded from extended wash
[10 empty] | O | Filling moved within casing. |  |  | No Changes | [6 empty] | No Changes//N/A/others________
[10 empty] | P | Fibre migration. |  |  | No Changes | [6 empty] | No Changes//N/A/others________ | **printed/flock/motif product – taking the 1-5 wash (appearance after wash test method will be
[10 empty] | Q | Other observed changes. |  |  | None observed | [6 empty] | None observed/ others________ | tested for PM02 separately.
Remarks: Grey scale rating is based on the 5-step of 1 to 5, where 1 is bad and 5 is good. N/A:Not Applicable
Comments: General appearance of washed/dry-cleaning sample is satisfactory/ unsatisfactory (due to point ).
[10 empty] | √ | Wash procedure same as Dimensional Stability Test
Equipment No(设备号)：SFL-NGB-EQP-